## Sheet1
Composition | EquiTibrium conditions | Single/Muplitple_Phase | PhaseType | binary_1 | binary_2 | binary_3 | binary_4 | binary_5 | binary_6 | binary_7 | binary_8 | binary_9 | binary_10
Al0.25MoNbTiV | AC | s | BCC | Al-Mo | Al-Nb | Al-Ti | Al-V | Mo-Nb | Mo-Ti | Mo-V | Nb-Ti | Nb-V | Ti-V
Al0.5MoNbTiV | AC | S | BCC | Al-Mo | Al-Nb | Al-Ti | Al-V | Mo-Nb | Mo-Ti | Mo-V | Nb-Ti | Nb-V | Ti-V
Al0.75MoNbTiV | AC | S | BCC | Al-Mo | Al-Nb | Al-Ti | Al-V | Mo-Nb | Mo-Ti | Mo-V | Nb-Ti | Nb-V | Ti-V
Al1.5MoNbTiV | AC | S | BCC | Al-Mo | Al-Nb | Al-Ti | Al-V | Mo-Nb | Mo-Ti | Mo-V | Nb-Ti | Nb-V | Ti-V
AlMoNbTiV | AC | s | BCC | Al-Mo | Al-Nb | Al-Ti | Al-V | Mo-Nb | Mo-Ti | Mo-V | Nb-Ti | Nb-V | Ti-V
Al0.25NbTaTiV | AC | s | BCC | Al-Nb | Al-Ta | Al-Ti | Al-V | Nb-Ta | Nb-Ti | Nb-V | Ta-Ti | Ta-V | Ti-V
Al0.5NbTaTiV | AC | S | BCC | Al-Nb | Al-Ta | Al-Ti | Al-V | Nb-Ta | Nb-Ti | Nb-V | Ta-Ti | Ta-V | Ti-V
AlNbTaTiV | AC | s | BCC | Al-Nb | Al-Ta | Al-Ti | Al-V | Nb-Ta | Nb-Ti | Nb-V | Ta-Ti | Ta-V | Ti-V
Al0.25NbTaTiZr | HIP+A | M | BCC+B2 | Al-Nb | Al-Ta | Al-Ti | Al-Zr | Nb-Ta | Nb-Ti | Nb-Zr | Ta-Ti | Ta-Zr | Ti-Zr
AlNbTa0.5TiZr0.5 | HIP+A | s | B2 | Al-Nb | Al-Ta | Al-Ti | Al-Zr | Nb-Ta | Nb-Ti | Nb-Zr | Ta-Ti | Ta-Zr | Ti-Zr
Al0.2MoTaTiV | AC | s | BCC | Al-Mo | Al-Ta | Al-Ti | Al-V | Mo-Ta | Mo-Ti | Mo-V | Ta-Ti | Ta-V | Ti-V
Al0.6MoTaTiV | AC | S | BCC | Al-Mo | Al-Ta | Al-Ti | Al-V | Mo-Ta | Mo-Ti | Mo-V | Ta-Ti | Ta-V | Ti-V
AlMoTaTiV | AC | s | BCC | Al-Mo | Al-Ta | Al-Ti | Al-V | Mo-Ta | Mo-Ti | Mo-V | Ta-Ti | Ta-V | Ti-V
HfNbTaTiZr | AC | s | BCC | Hf-Nb | Hf-Ta | Hf-Ti | Hf-Zr | Nb-Ta | Nb-Ti | Nb-Zr | Ta-Ti | Ta-Zr | Ti-Zr
Al0.3NbTaTi1.4Zr1.3 | HIP+A | M | BCC+B2 | Al-Nb | Al-Ta | Al-Ti | Al-Zr | Nb-Ta | Nb-Ti | Nb-Zr | Ta-Ti | Ta-Zr | Ti-Zr
AlNb1.5Ta0.5Ti1.5Zr0.5 | HIP+A | s | BCC | Al-Nb | Al-Ta | Al-Ti | Al-Zr | Nb-Ta | Nb-Ti | Nb-Zr | Ta-Ti | Ta-Zr | Ti-Zr
Al0.5CrNbTi2V0.5 | A | M | BCC+Laves | Al-Cr | Al-Nb | Al-Ti | Al-V | Cr-Nb | Cr-Ti | Cr-V | Nb-Ti | Nb-V | Ti-V
Al0.5CrNbTi2V0.5 | AC | S | BCC | Al-Cr | Al-Nb | Al-Ti | Al-V | Cr-Nb | Cr-Ti | Cr-V | Nb-Ti | Nb-V | Ti-V
AlCr0.5NbTiV | A | S | BCC | Al-Cr | Al-Nb | Al-Ti | Al-V | Cr-Nb | Cr-Ti | Cr-V | Nb-Ti | Nb-V | Ti-V
AlCr1.5NbTiV | A | M | BCC+Laves | Al-Cr | Al-Nb | Al-Ti | Al-V | Cr-Nb | Cr-Ti | Cr-V | Nb-Ti | Nb-V | Ti-V
AlCrNbTiV | A | M | BCC+Laves | Al-Cr | Al-Nb | Al-Ti | Al-V | Cr-Nb | Cr-Ti | Cr-V | Nb-Ti | Nb-V | Ti-V
AlCrMoNbTi | A | M | BCC+unknown | Al-Cr | Al-Mo | Al-Nb | Al-Ti | Cr-Mo | Cr-Nb | Cr-Ti | Mo-Nb | Mo-Ti | Nb-Ti
AlNbTiVZr | A | M | B2+Al3Zr5+Laves | Al-Nb | Al-Ti | Al-V | Al-Zr | Nb-Ti | Nb-V | Nb-Zr | Ti-V | Ti-Zr | V-Zr
AlNbTiVZr0.1 | A | M | B2+Al3Zr5 | Al-Nb | Al-Ti | Al-V | Al-Zr | Nb-Ti | Nb-V | Nb-Zr | Ti-V | Ti-Zr | V-Zr
AlNbTiVZr0.25 | A | M | B2+Al3Zr5 | Al-Nb | Al-Ti | Al-V | Al-Zr | Nb-Ti | Nb-V | Nb-Zr | Ti-V | Ti-Zr | V-Zr
AlNbTiVZr0.5 | A | M | B2+Al3Zr5+Laves | Al-Nb | Al-Ti | Al-V | Al-Zr | Nb-Ti | Nb-V | Nb-Zr | Ti-V | Ti-Zr | V-Zr
AlNbTiVZr1.5 | A | M | B2+Al3Zr5+Laves | Al-Nb | Al-Ti | Al-V | Al-Zr | Nb-Ti | Nb-V | Nb-Zr | Ti-V | Ti-Zr | V-Zr
Hf0.5Mo0.5NbTiZr | AC | S | BCC | Hf-Mo | Hf-Nb | Hf-Ti | Hf-Zr | Mo-Nb | Mo-Ti | Mo-Zr | Nb-Ti | Nb-Zr | Ti-Zr
CoCrMoNbTi | AC | M | BCC+Laves | Co-Cr | Co-Mo | Co-Nb | Co-Ti | Cr-Mo | Cr-Nb | Cr-Ti | Mo-Nb | Mo-Ti | Nb-Ti
CoCrMoNbTi0.2 | AC | M | BCC+Laves | Co-Cr | Co-Mo | Co-Nb | Co-Ti | Cr-Mo | Cr-Nb | Cr-Ti | Mo-Nb | Mo-Ti | Nb-Ti
CoCrMoNbTi0.4 | AC | S | BCC | Co-Cr | Co-Mo | Co-Nb | Co-Ti | Cr-Mo | Cr-Nb | Cr-Ti | Mo-Nb | Mo-Ti | Nb-Ti
CoCrMoNbTi0.5 | AC | M | BCC+Laves | Co-Cr | Co-Mo | Co-Nb | Co-Ti | Cr-Mo | Cr-Nb | Cr-Ti | Mo-Nb | Mo-Ti | Nb-Ti
CrHfNbTiZr | A | M | BCC+Laves | Cr-Hf | Cr-Nb | Cr-Ti | Cr-Zr | Hf-Nb | Hf-Ti | Hf-Zr | Nb-Ti | Nb-Zr | Ti-Zr
CrHfNbTiZr | A | M | BCC+Laves | Cr-Hf | Cr-Nb | Cr-Ti | Cr-Zr | Hf-Nb | Hf-Ti | Hf-Zr | Nb-Ti | Nb-Zr | Ti-Zr
CrHfNbTiZr | AC | M | BCC+Laves | Cr-Hf | Cr-Nb | Cr-Ti | Cr-Zr | Hf-Nb | Hf-Ti | Hf-Zr | Nb-Ti | Nb-Zr | Ti-Zr
CrHfNbTiZr | A | M | BCC+Laves | Cr-Hf | Cr-Nb | Cr-Ti | Cr-Zr | Hf-Nb | Hf-Ti | Hf-Zr | Nb-Ti | Nb-Zr | Ti-Zr
CrHfNbTiZr | A | M | BCC+Laves | Cr-Hf | Cr-Nb | Cr-Ti | Cr-Zr | Hf-Nb | Hf-Ti | Hf-Zr | Nb-Ti | Nb-Zr | Ti-Zr
HfNbTiVZr | A | M | BCC+Laves | Hf-Nb | Hf-Ti | Hf-V | Hf-Zr | Nb-Ti | Nb-V | Nb-Zr | Ti-V | Ti-Zr | V-Zr
HfNbTiVZr | AC | M | BCC+unknown | Hf-Nb | Hf-Ti | Hf-V | Hf-Zr | Nb-Ti | Nb-V | Nb-Zr | Ti-V | Ti-Zr | V-Zr
HfNbTiVZr | A | s | BCC | Hf-Nb | Hf-Ti | Hf-V | Hf-Zr | Nb-Ti | Nb-V | Nb-Zr | Ti-V | Ti-Zr | V-Zr
HfNbTiVZr | A | s | BCC | Hf-Nb | Hf-Ti | Hf-V | Hf-Zr | Nb-Ti | Nb-V | Nb-Zr | Ti-V | Ti-Zr | V-Zr
HfNbTiVZr | A | s | BCC | Hf-Nb | Hf-Ti | Hf-V | Hf-Zr | Nb-Ti | Nb-V | Nb-Zr | Ti-V | Ti-Zr | V-Zr
CrNbTiVZr | HIP+A | M | BCC+Laves | Cr-Nb | Cr-Ti | Cr-V | Cr-Zr | Nb-Ti | Nb-V | Nb-Zr | Ti-V | Ti-Zr | V-Zr
CrTaTi0.17VW | SPS | M | BCC+Laves | Cr-Ta | Cr-Ti | Cr-V | Cr-W | Ta-Ti | Ta-V | Ta-W | Ti-V | Ti-W | V-W
CrTaTi0.3VW | SPS | M | BCC+Laves | Cr-Ta | Cr-Ti | Cr-V | Cr-W | Ta-Ti | Ta-V | Ta-W | Ti-V | Ti-W | V-W
Hf0.4Nb1.54Ta1.54Ti0.89Zr0.64 | AC | S | BCC | Hf-Nb | Hf-Ta | Hf-Ti | Hf-Zr | Nb-Ta | Nb-Ti | Nb-Zr | Ta-Ti | Ta-Zr | Ti-Zr
Hf0.5Mo0.5NbTiZr | AC | S | BCC | Hf-Mo | Hf-Nb | Hf-Ti | Hf-Zr | Mo-Nb | Mo-Ti | Mo-Zr | Nb-Ti | Nb-Zr | Ti-Zr
Hf0.5Nb0.5Ta0.5Ti1.5Zr | AC | S | BCC | Hf-Nb | Hf-Ta | Hf-Ti | Hf-Zr | Nb-Ta | Nb-Ti | Nb-Zr | Ta-Ti | Ta-Zr | Ti-Zr
Hf0.75NbTa0.5Ti1.5Zr1.25 | CR | S | BCC | Hf-Nb | Hf-Ta | Hf-Ti | Hf-Zr | Nb-Ta | Nb-Ti | Nb-Zr | Ta-Ti | Ta-Zr | Ti-Zr
Hf0.75NbTa0.5Ti1.5Zr1.25 | CR | S | BCC | Hf-Nb | Hf-Ta | Hf-Ti | Hf-Zr | Nb-Ta | Nb-Ti | Nb-Zr | Ta-Ti | Ta-Zr | Ti-Zr
Hf0.75NbTa0.5Ti1.5Zr1.25 | CR+A | S | BCC | Hf-Nb | Hf-Ta | Hf-Ti | Hf-Zr | Nb-Ta | Nb-Ti | Nb-Zr | Ta-Ti | Ta-Zr | Ti-Zr
HfNbTaTiZr | AC | s | BCC | Hf-Nb | Hf-Ta | Hf-Ti | Hf-Zr | Nb-Ta | Nb-Ti | Nb-Zr | Ta-Ti | Ta-Zr | Ti-Zr
HfMo0.5NbTiV0.5 | AC | s | BCC | Hf-Mo | Hf-Nb | Hf-Ti | Hf-V | Mo-Nb | Mo-Ti | Mo-V | Nb-Ti | Nb-V | Ti-V
HfMoTaTiZr | AC | s | BCC | Hf-Mo | Hf-Ta | Hf-Ti | Hf-Zr | Mo-Ta | Mo-Ti | Mo-Zr | Ta-Ti | Ta-Zr | Ti-Zr
HfMoNbTiZr | AC | s | BCC | Hf-Mo | Hf-Nb | Hf-Ti | Hf-Zr | Mo-Nb | Mo-Ti | Mo-Zr | Nb-Ti | Nb-Zr | Ti-Zr
HfMoNbTiZr | A | s | BCC | Hf-Mo | Hf-Nb | Hf-Ti | Hf-Zr | Mo-Nb | Mo-Ti | Mo-Zr | Nb-Ti | Nb-Zr | Ti-Zr
HfNb0.18Ta0.18Ti1.27Zr | CR+A | s | BCC | Hf-Nb | Hf-Ta | Hf-Ti | Hf-Zr | Nb-Ta | Nb-Ti | Nb-Zr | Ta-Ti | Ta-Zr | Ti-Zr
HfNbSi0.5TiV | AC | M | BCC+M5Si3 | Hf-Nb | Hf-Si | Hf-Ti | Hf-V | Nb-Si | Nb-Ti | Nb-V | Si-Ti | Si-V | Ti-V
HfNbTaTiZr | SPD+A | M | BCC+HCP | Hf-Nb | Hf-Ta | Hf-Ti | Hf-Zr | Nb-Ta | Nb-Ti | Nb-Zr | Ta-Ti | Ta-Zr | Ti-Zr
HfNbTaTiZr | SPD+A | M | 2 BCC+HCP | Hf-Nb | Hf-Ta | Hf-Ti | Hf-Zr | Nb-Ta | Nb-Ti | Nb-Zr | Ta-Ti | Ta-Zr | Ti-Zr
HfNbTaTiZr | SPD | s | BCC | Hf-Nb | Hf-Ta | Hf-Ti | Hf-Zr | Nb-Ta | Nb-Ti | Nb-Zr | Ta-Ti | Ta-Zr | Ti-Zr
HfNbTaTiZr | CR+A | s | BCC | Hf-Nb | Hf-Ta | Hf-Ti | Hf-Zr | Nb-Ta | Nb-Ti | Nb-Zr | Ta-Ti | Ta-Zr | Ti-Zr
HfNbTaTiZr | CR+A | M | 2 BCC | Hf-Nb | Hf-Ta | Hf-Ti | Hf-Zr | Nb-Ta | Nb-Ti | Nb-Zr | Ta-Ti | Ta-Zr | Ti-Zr
HfNbTaTiZr | CR | s | BCC | Hf-Nb | Hf-Ta | Hf-Ti | Hf-Zr | Nb-Ta | Nb-Ti | Nb-Zr | Ta-Ti | Ta-Zr | Ti-Zr
HfNbTaTiZr | CR+A | s | BCC | Hf-Nb | Hf-Ta | Hf-Ti | Hf-Zr | Nb-Ta | Nb-Ti | Nb-Zr | Ta-Ti | Ta-Zr | Ti-Zr
HfNbTaTiZr | CR+A | s | BCC | Hf-Nb | Hf-Ta | Hf-Ti | Hf-Zr | Nb-Ta | Nb-Ti | Nb-Zr | Ta-Ti | Ta-Zr | Ti-Zr
HfNbTaTiZr | CR+A | s | BCC | Hf-Nb | Hf-Ta | Hf-Ti | Hf-Zr | Nb-Ta | Nb-Ti | Nb-Zr | Ta-Ti | Ta-Zr | Ti-Zr
HfNbTaTiZr | CR+A | s | BCC | Hf-Nb | Hf-Ta | Hf-Ti | Hf-Zr | Nb-Ta | Nb-Ti | Nb-Zr | Ta-Ti | Ta-Zr | Ti-Zr
HfNbTaTiZr | CR+A | s | BCC | Hf-Nb | Hf-Ta | Hf-Ti | Hf-Zr | Nb-Ta | Nb-Ti | Nb-Zr | Ta-Ti | Ta-Zr | Ti-Zr
HfNbTaTiZr | HIP+A | s | BCC | Hf-Nb | Hf-Ta | Hf-Ti | Hf-Zr | Nb-Ta | Nb-Ti | Nb-Zr | Ta-Ti | Ta-Zr | Ti-Zr
HfNbTaTiZr | AC | s | BCC | Hf-Nb | Hf-Ta | Hf-Ti | Hf-Zr | Nb-Ta | Nb-Ti | Nb-Zr | Ta-Ti | Ta-Zr | Ti-Zr
HfNbTaTiZr | AC | s | BCC | Hf-Nb | Hf-Ta | Hf-Ti | Hf-Zr | Nb-Ta | Nb-Ti | Nb-Zr | Ta-Ti | Ta-Zr | Ti-Zr
HfNbTaTiZr | AC | s | BCC | Hf-Nb | Hf-Ta | Hf-Ti | Hf-Zr | Nb-Ta | Nb-Ti | Nb-Zr | Ta-Ti | Ta-Zr | Ti-Zr
HfNbTaTiZr | AC | s | BCC | Hf-Nb | Hf-Ta | Hf-Ti | Hf-Zr | Nb-Ta | Nb-Ti | Nb-Zr | Ta-Ti | Ta-Zr | Ti-Zr
HfNbTaTiZr | AC | s | BCC | Hf-Nb | Hf-Ta | Hf-Ti | Hf-Zr | Nb-Ta | Nb-Ti | Nb-Zr | Ta-Ti | Ta-Zr | Ti-Zr
HfNbTaTiZr | AC | s | BCC | Hf-Nb | Hf-Ta | Hf-Ti | Hf-Zr | Nb-Ta | Nb-Ti | Nb-Zr | Ta-Ti | Ta-Zr | Ti-Zr
HfNbTaTiZr | HIP+A | s | BCC | Hf-Nb | Hf-Ta | Hf-Ti | Hf-Zr | Nb-Ta | Nb-Ti | Nb-Zr | Ta-Ti | Ta-Zr | Ti-Zr
Mo0.1NbTiV0.3Zr | AC | s | BCC | Mo-Nb | Mo-Ti | Mo-V | Mo-Zr | Nb-Ti | Nb-V | Nb-Zr | Ti-V | Ti-Zr | V-Zr
Mo0.3NbTiV0.3Zr | AC | s | BCC | Mo-Nb | Mo-Ti | Mo-V | Mo-Zr | Nb-Ti | Nb-V | Nb-Zr | Ti-V | Ti-Zr | V-Zr
Mo0.3NbTiVZr | AC | s | BCC | Mo-Nb | Mo-Ti | Mo-V | Mo-Zr | Nb-Ti | Nb-V | Nb-Zr | Ti-V | Ti-Zr | V-Zr
Mo0.5NbTiV0.3Zr | AC | s | BCC | Mo-Nb | Mo-Ti | Mo-V | Mo-Zr | Nb-Ti | Nb-V | Nb-Zr | Ti-V | Ti-Zr | V-Zr
Mo0.5NbTiVZr | AC | s | BCC | Mo-Nb | Mo-Ti | Mo-V | Mo-Zr | Nb-Ti | Nb-V | Nb-Zr | Ti-V | Ti-Zr | V-Zr
Mo0.7NbTiV0.3Zr | AC | s | BCC | Mo-Nb | Mo-Ti | Mo-V | Mo-Zr | Nb-Ti | Nb-V | Nb-Zr | Ti-V | Ti-Zr | V-Zr
Mo0.7NbTiVZr | AC | s | BCC | Mo-Nb | Mo-Ti | Mo-V | Mo-Zr | Nb-Ti | Nb-V | Nb-Zr | Ti-V | Ti-Zr | V-Zr
Mo1.3NbTiV0.3Zr | AC | s | BCC | Mo-Nb | Mo-Ti | Mo-V | Mo-Zr | Nb-Ti | Nb-V | Nb-Zr | Ti-V | Ti-Zr | V-Zr
Mo1.3NbTiVZr | AC | s | BCC | Mo-Nb | Mo-Ti | Mo-V | Mo-Zr | Nb-Ti | Nb-V | Nb-Zr | Ti-V | Ti-Zr | V-Zr
Mo1.5NbTiV0.3Zr | AC | s | BCC | Mo-Nb | Mo-Ti | Mo-V | Mo-Zr | Nb-Ti | Nb-V | Nb-Zr | Ti-V | Ti-Zr | V-Zr
Mo1.5NbTiVZr | AC | M | 2 BCC | Mo-Nb | Mo-Ti | Mo-V | Mo-Zr | Nb-Ti | Nb-V | Nb-Zr | Ti-V | Ti-Zr | V-Zr
Mo1.7NbTiVZr | AC | M | 2 BCC | Mo-Nb | Mo-Ti | Mo-V | Mo-Zr | Nb-Ti | Nb-V | Nb-Zr | Ti-V | Ti-Zr | V-Zr
Mo2NbTiVZr | AC | M | 2 BCC | Mo-Nb | Mo-Ti | Mo-V | Mo-Zr | Nb-Ti | Nb-V | Nb-Zr | Ti-V | Ti-Zr | V-Zr
MoNbTiV0.3Zr | AC | S | BCC | Mo-Nb | Mo-Ti | Mo-V | Mo-Zr | Nb-Ti | Nb-V | Nb-Zr | Ti-V | Ti-Zr | V-Zr
MoNbTiVZr | AC | S | BCC | Mo-Nb | Mo-Ti | Mo-V | Mo-Zr | Nb-Ti | Nb-V | Nb-Zr | Ti-V | Ti-Zr | V-Zr
MoNbTaTi0.25W | AC | s | BCC | Mo-Nb | Mo-Ta | Mo-Ti | Mo-W | Nb-Ta | Nb-Ti | Nb-W | Ta-Ti | Ta-W | Ti-W
MoNbTaTi0.5W | AC | s | BCC | Mo-Nb | Mo-Ta | Mo-Ti | Mo-W | Nb-Ta | Nb-Ti | Nb-W | Ta-Ti | Ta-W | Ti-W
MoNbTaTi0.75W | AC | s | BCC | Mo-Nb | Mo-Ta | Mo-Ti | Mo-W | Nb-Ta | Nb-Ti | Nb-W | Ta-Ti | Ta-W | Ti-W
MoNbTaTiW | AC | s | BCC | Mo-Nb | Mo-Ta | Mo-Ti | Mo-W | Nb-Ta | Nb-Ti | Nb-W | Ta-Ti | Ta-W | Ti-W
MoNbTaTiV | AC | s | BCC | Mo-Nb | Mo-Ta | Mo-Ti | Mo-V | Nb-Ta | Nb-Ti | Nb-V | Ta-Ti | Ta-V | Ti-V
MoNbTaTiW | AC | s | BCC | Mo-Nb | Mo-Ta | Mo-Ti | Mo-W | Nb-Ta | Nb-Ti | Nb-W | Ta-Ti | Ta-W | Ti-W
MoNbTaTiZr | AC | M | 2 BCC | Mo-Nb | Mo-Ta | Mo-Ti | Mo-Zr | Nb-Ta | Nb-Ti | Nb-Zr | Ta-Ti | Ta-Zr | Ti-Zr
MoNbTaTiZr | AC | M | 2 BCC | Mo-Nb | Mo-Ta | Mo-Ti | Mo-Zr | Nb-Ta | Nb-Ti | Nb-Zr | Ta-Ti | Ta-Zr | Ti-Zr
MoNbTaTiZr | A | M | 2 BCC | Mo-Nb | Mo-Ta | Mo-Ti | Mo-Zr | Nb-Ta | Nb-Ti | Nb-Zr | Ta-Ti | Ta-Zr | Ti-Zr
MoNbTaVW | SPS | s | BCC | Mo-Nb | Mo-Ta | Mo-V | Mo-W | Nb-Ta | Nb-V | Nb-W | Ta-V | Ta-W | V-W
MoNbTaVW | HIP+A | s | BCC | Mo-Nb | Mo-Ta | Mo-V | Mo-W | Nb-Ta | Nb-V | Nb-W | Ta-V | Ta-W | V-W
MoNbTiV0.25Zr | AC | s | BCC | Mo-Nb | Mo-Ti | Mo-V | Mo-Zr | Nb-Ti | Nb-V | Nb-Zr | Ti-V | Ti-Zr | V-Zr
MoNbTiV0.5Zr | AC | s | BCC | Mo-Nb | Mo-Ti | Mo-V | Mo-Zr | Nb-Ti | Nb-V | Nb-Zr | Ti-V | Ti-Zr | V-Zr
MoNbTiV0.75Zr | AC | S | BCC | Mo-Nb | Mo-Ti | Mo-V | Mo-Zr | Nb-Ti | Nb-V | Nb-Zr | Ti-V | Ti-Zr | V-Zr
MoNbTiV1.5Zr | AC | M | 2 BCC | Mo-Nb | Mo-Ti | Mo-V | Mo-Zr | Nb-Ti | Nb-V | Nb-Zr | Ti-V | Ti-Zr | V-Zr
MoNbTiV2Zr | AC | M | 2 BCC | Mo-Nb | Mo-Ti | Mo-V | Mo-Zr | Nb-Ti | Nb-V | Nb-Zr | Ti-V | Ti-Zr | V-Zr
MoNbTiV3Zr | AC | M | 2 BCC | Mo-Nb | Mo-Ti | Mo-V | Mo-Zr | Nb-Ti | Nb-V | Nb-Zr | Ti-V | Ti-Zr | V-Zr
MoNbTiVZr | AC | S | BCC | Mo-Nb | Mo-Ti | Mo-V | Mo-Zr | Nb-Ti | Nb-V | Nb-Zr | Ti-V | Ti-Zr | V-Zr
NbTaTiVW | AC | s | BCC | Nb-Ta | Nb-Ti | Nb-V | Nb-W | Ta-Ti | Ta-V | Ta-W | Ti-V | Ti-W | V-W