## Sheet1
Composition | EquiTibrium conditions | phase_count | PhaseType
Al0.25MoNbTiV | AC | s | BCC
Al0.5MoNbTiV | AC | S | BCC
Al0.75MoNbTiV | AC | S | BCC
Al1.5MoNbTiV | AC | S | BCC
AlMoNbTiV | AC | s | BCC
Al0.25NbTaTiV | AC | s | BCC
Al0.5NbTaTiV | AC | S | BCC
AlNbTaTiV | AC | s | BCC
Al0.25NbTaTiZr | HIP+A | M | BCC+B2
AlNbTa0.5TiZr0.5 | HIP+A | s | B2
Al0.2MoTaTiV | AC | s | BCC
Al0.6MoTaTiV | AC | S | BCC
AlMoTaTiV | AC | s | BCC
HfNbTaTiZr | AC | s | BCC
Al0.3NbTaTi1.4Zr1.3 | HIP+A | M | BCC+B2
AlNb1.5Ta0.5Ti1.5Zr0.5 | HIP+A | s | BCC
Al0.5CrNbTi2V0.5 | A | M | BCC+Laves
Al0.5CrNbTi2V0.5 | AC | S | BCC
AlCr0.5NbTiV | A | S | BCC
AlCr1.5NbTiV | A | M | BCC+Laves
AlCrNbTiV | A | M | BCC+Laves
AlCrMoNbTi | A | M | BCC+unknown
AlNbTiVZr | A | M | B2+Al3Zr5+Laves
AlNbTiVZr0.1 | A | M | B2+Al3Zr5
AlNbTiVZr0.25 | A | M | B2+Al3Zr5
AlNbTiVZr0.5 | A | M | B2+Al3Zr5+Laves
AlNbTiVZr1.5 | A | M | B2+Al3Zr5+Laves
Hf0.5Mo0.5NbTiZr | AC | S | BCC
CoCrMoNbTi | AC | M | BCC+Laves
CoCrMoNbTi0.2 | AC | M | BCC+Laves
CoCrMoNbTi0.4 | AC | S | BCC
CoCrMoNbTi0.5 | AC | M | BCC+Laves
CrHfNbTiZr | A | M | BCC+Laves
CrHfNbTiZr | A | M | BCC+Laves
CrHfNbTiZr | AC | M | BCC+Laves
CrHfNbTiZr | A | M | BCC+Laves
CrHfNbTiZr | A | M | BCC+Laves
HfNbTiVZr | A | M | BCC+Laves
HfNbTiVZr | AC | M | BCC+unknown
HfNbTiVZr | A | s | BCC
HfNbTiVZr | A | s | BCC
HfNbTiVZr | A | s | BCC
CrNbTiVZr | HIP+A | M | BCC+Laves
CrTaTi0.17VW | SPS | M | BCC+Laves
CrTaTi0.3VW | SPS | M | BCC+Laves
Hf0.4Nb1.54Ta1.54Ti0.89Zr0.64 | AC | S | BCC
Hf0.5Mo0.5NbTiZr | AC | S | BCC
Hf0.5Nb0.5Ta0.5Ti1.5Zr | AC | S | BCC
Hf0.75NbTa0.5Ti1.5Zr1.25 | CR | S | BCC
Hf0.75NbTa0.5Ti1.5Zr1.25 | CR | S | BCC
Hf0.75NbTa0.5Ti1.5Zr1.25 | CR+A | S | BCC
HfNbTaTiZr | AC | s | BCC
HfMo0.5NbTiV0.5 | AC | s | BCC
HfMoTaTiZr | AC | s | BCC
HfMoNbTiZr | AC | s | BCC
HfMoNbTiZr | A | s | BCC
HfNb0.18Ta0.18Ti1.27Zr | CR+A | s | BCC
HfNbSi0.5TiV | AC | M | BCC+M5Si3
HfNbTaTiZr | SPD+A | M | BCC+HCP
HfNbTaTiZr | SPD+A | M | 2 BCC+HCP
HfNbTaTiZr | SPD | s | BCC
HfNbTaTiZr | CR+A | s | BCC
HfNbTaTiZr | CR+A | M | 2 BCC
HfNbTaTiZr | CR | s | BCC
HfNbTaTiZr | CR+A | s | BCC
HfNbTaTiZr | CR+A | s | BCC
HfNbTaTiZr | CR+A | s | BCC
HfNbTaTiZr | CR+A | s | BCC
HfNbTaTiZr | CR+A | s | BCC
HfNbTaTiZr | HIP+A | s | BCC
HfNbTaTiZr | AC | s | BCC
HfNbTaTiZr | AC | s | BCC
HfNbTaTiZr | AC | s | BCC
HfNbTaTiZr | AC | s | BCC
HfNbTaTiZr | AC | s | BCC
HfNbTaTiZr | AC | s | BCC
HfNbTaTiZr | HIP+A | s | BCC
Mo0.1NbTiV0.3Zr | AC | s | BCC
Mo0.3NbTiV0.3Zr | AC | s | BCC
Mo0.3NbTiVZr | AC | s | BCC
Mo0.5NbTiV0.3Zr | AC | s | BCC
Mo0.5NbTiVZr | AC | s | BCC
Mo0.7NbTiV0.3Zr | AC | s | BCC
Mo0.7NbTiVZr | AC | s | BCC
Mo1.3NbTiV0.3Zr | AC | s | BCC
Mo1.3NbTiVZr | AC | s | BCC
Mo1.5NbTiV0.3Zr | AC | s | BCC
Mo1.5NbTiVZr | AC | M | 2 BCC
Mo1.7NbTiVZr | AC | M | 2 BCC
Mo2NbTiVZr | AC | M | 2 BCC
MoNbTiV0.3Zr | AC | S | BCC
MoNbTiVZr | AC | S | BCC
MoNbTaTi0.25W | AC | s | BCC
MoNbTaTi0.5W | AC | s | BCC
MoNbTaTi0.75W | AC | s | BCC
MoNbTaTiW | AC | s | BCC
MoNbTaTiV | AC | s | BCC
MoNbTaTiW | AC | s | BCC
MoNbTaTiZr | AC | M | 2 BCC
MoNbTaTiZr | AC | M | 2 BCC
MoNbTaTiZr | A | M | 2 BCC
MoNbTaVW | SPS | s | BCC
MoNbTaVW | HIP+A | s | BCC
MoNbTiV0.25Zr | AC | s | BCC
MoNbTiV0.5Zr | AC | s | BCC
MoNbTiV0.75Zr | AC | S | BCC
MoNbTiV1.5Zr | AC | M | 2 BCC
MoNbTiV2Zr | AC | M | 2 BCC
MoNbTiV3Zr | AC | M | 2 BCC
MoNbTiVZr | AC | S | BCC
NbTaTiVW | AC | s | BCC