## Sheet1
binary_systems | formula | form_energy_pa | density | volume
Co-Nb | NbCo2 | -0.14434609 | 8.937624 | 78.31979
Co-Mo | Co3Mo | -0.0526694075 | 9.962997 | 90.91536
Co-V | V3Co | -0.19621856 | 7.129262 | 98.64469
Co-Ta | Ta2Co | -0.2492615 | 15.20658 | 91.90798
Co-Cr | CrCo3 | 0.06294242875 | 8.564414 | 44.36079
Co-W | Co3W | -0.08435003 | 13.14491 | 91.11605
Co-Hf | HfCo | -0.3985071225 | 12.45702 | 31.64886
Co-Si | CoSi2 | -0.4227666 | 5.098238 | 37.49041
Co-Zr | Zr2Co | -0.2572949 | 7.281142 | 110.0989
Co-Al | Al5Co2 | -0.4609071 | 4.461408 | 376.3307
Co-C | Co3C | 0.1309573 | 8.552134 | 146.6426
Co-Ti | TiCo3 | -0.261703 | 8.084826 | 46.14418
Nb-Mo | NbMo | -0.074299555 | 9.310697 | 33.68027
Nb-V | NbV | 0.09080609 | 7.448908 | 32.06712
Nb-Ta | TaNb | 0.00010077 | 12.4817 | 36.43299
Nb-Cr | NbCr2 | -0.02946738 | 7.865281 | 83.13951
Nb-W | NbW | -0.04151668 | 13.58754 | 33.82129
Nb-Hf | HfNb | 0.113846605 | 11.20009 | 40.23756
Nb-Si | Nb3Si | -0.21549192 | 7.479897 | 68.11071
Nb-Zr | ZrNb | 0.110828225 | 7.481257 | 40.86956
Nb-Al | Nb3Al | -0.1737858 | 7.190045 | 141.203
Nb-C | NbC | -0.4581818 | 7.606367 | 22.90435
Nb-Ti | Ti3Nb | 0.08445038 | 5.561105 | 70.62081
Mo-V | V3Mo | -0.0670664825 | 7.468349 | 55.31117
Mo-Ta | TaMo | -0.1071725 | 13.7467 | 33.44679
Mo-Cr | CrMo | 0.1163165 | 8.786507 | 27.95806
Mo-W | MoW11 | 1.711588 | 13.87492 | 253.502
Mo-Hf | HfMo2 | -0.17180871 | 11.42156 | 107.6935
Mo-Si | SiMo3 | -0.314507 | 8.9741 | 116.9083
Mo-Zr | ZrMo2 | -0.13932873 | 8.553252 | 109.9243
Mo-Al | AlMo3 | -0.2440989 | 8.613731 | 121.3737
Mo-C | Mo2C | -0.112549 | 9.082795 | 149.1032
Mo-Ti | TiMo | 0.7007278 | 6.85815 | 69.63894
V-Ta | TaV2 | -0.1042783 | 10.46317 | 89.77236
V-Cr | V3Cr | -0.028531 | 6.688964 | 50.84683
V-W | VW3 | -0.08657512 | 16.38892 | 61.0419
V-Hf | HfV2 | 0.03478192 | 9.616357 | 96.82883
V-Si | V6Si5 | -0.5098788 | 5.232373 | 283.1325
V-Zr | ZrV2 | 0.04885982 | 6.500877 | 98.65183
V-Al | AlV3 | -0.134243915 | 5.434979 | 109.8716
V-C | VC | -0.409673 | 5.800036 | 18.02309
V-Ti | TiV | 0.1186072 | 5.387501 | 30.45482
Ta-Cr | TaCr2 | -0.114112095 | 11.53293 | 82.05275
Ta-W | TaW3 | -0.0902337825 | 18.57831 | 65.46838
Ta-Hf | Hf3Ta | 0.14822775 | 13.90021 | 85.58433
Ta-Si | TaSi2 | -0.4300721 | 9.197662 | 128.4278
Ta-Zr | Zr3Ta | 0.1643718125 | 8.544259 | 88.35337
Ta-Al | TaAl3 | -0.318990185 | 6.958264 | 62.49874
Ta-C | TaC | -0.5753295 | 14.37121 | 22.29563
Ta-Ti | TaTi3 | 0.09496721 | 7.633364 | 70.60139
Cr-W | CrW | 0.12119497 | 13.85568 | 28.26386
Cr-Hf | HfCr2 | -0.1037234 | 10.71319 | 87.56919
Cr-Si | Cr3Si | -0.3229034 | 6.793237 | 89.99001
Cr-Zr | ZrCr2 | -0.03243173 | 7.215733 | 89.84925
Cr-Al | AlCr2 | -0.1227671 | 5.870884 | 37.04502
Cr-C | CrC | 0.17145 | 6.132124 | 17.33262
Cr-Ti | TiCr2 | -0.1051197 | 6.342421 | 79.51795
W-Hf | HfW2 | -0.1728629 | 16.60123 | 109.2614
W-Si | Si2W | -0.34599688 | 9.885778 | 40.31526
W-Zr | ZrW2 | -0.1458616 | 13.67826 | 111.4218
W-Al | Al12W | -0.08095597 | 3.947028 | 213.5582
W-C | WC | -0.1216973 | 15.54746 | 20.91774
W-Ti | TiW | -0.02004102 | 11.98241 | 32.11028
Hf-Si | HfSi | -0.78253005 | 10.15823 | 135.0734
Hf-Zr | HfZr | 0.00174889 | 9.78693 | 45.76212
Hf-Al | HfAl | -0.401715025 | 9.117461 | 74.84398
Hf-C | HfC | -0.9388752 | 12.71334 | 24.88205
Hf-Ti | HfTi3 | 0.02166164 | 7.202542 | 148.5155
Si-Zr | ZrSi | -0.8978364 | 5.607937 | 141.3126
Si-Al | AlSi | 0.30320786 | 2.920307 | 31.31211
Si-C | SiC | -0.1999868 | 3.226256 | 41.27466
Si-Ti | Ti5Si3 | -0.7434064 | 4.374482 | 245.6686
Zr-Al | ZrAl3 | -0.48725668 | 4.154708 | 137.6235
Zr-C | ZrC | -0.8040375 | 6.550575 | 26.1695
Zr-Ti | ZrTi2 | 0.03259213 | 5.347397 | 58.05648
Al-C | Al4C3 | -0.09127431 | 2.991752 | 79.90244
Al-Ti | Ti3Al | -0.2791568725 | 4.276268 | 132.4795
C-Ti | TiC | -0.8090616 | 4.894158 | 20.31591