## hea_data_phases
Composition (mole fraction) | EquiTibrium conditions | Single/Muplitple_Phase | PhaseType | Reference
Al0.25MoNbTiV | AC | s | BCC | 3
Al0.5MoNbTiV | AC | S | BCC | 3
Al0.75MoNbTiV | AC | S | BCC | 3
Al1.5MoNbTiV | AC | S | BCC | 3
AlMoNbTiV | AC | s | BCC | 3
MoNbTiV | AC | S | BCC | 3
Al0.25NbTaTiV | AC | s | BCC | 4
Al0.5NbTaTiV | AC | S | BCC | 4
AlNbTaTiV | AC | s | BCC | 4
NbTaTiV | AC | s | BCC | 4
Al0.25NbTaTiZr | HIP+A | M | BCC+B2 | 5
Al0.25NbTaTiZr | HIP+A | M | BCC+B2 | 5
Al0.5Mo0.5NbTa0.5TiZr | HIP+A | M | BCC+B2 | 5
Al0.5Mo0.5NbTa0.5TiZr | HIP+A | M | BCC+B2 | 5
AlMo0.5NbTa0.5TiZr | HIP+A | M | BCC+B2 | 5
AlMo0.5NbTa0.5TiZr | HIP+A | M | BCC+B2 | 5
AlMo0.5NbTa0.5TiZr0.5 | HIP+A | s | B2 | 5
AlMo0.5NbTa0.5TiZr0.5 | HIP+A | s | B2 | 5
AlNbTa0.5TiZr0.5 | HIP+A | s | B2 | 5
AlNbTa0.5TiZr0.5 | HIP+A | s | B2 | 5
Al0.2MoTaTiV | AC | s | BCC | 6
Al0.6MoTaTiV | AC | S | BCC | 6
AlMoTaTiV | AC | s | BCC | 6
MoTaTiV | AC | s | BCC | 6
Al0.3HfNbTaTiZr | AC | s | BCC | 7
Al0.5HfNbTaTiZr | AC | S | BCC | 7
Al0.75HfNbTaTiZr | AC | S | BCC | 7
AlHfNbTaTiZr | AC | M | 2 BCC | 7
HfNbTaTiZr | AC | s | BCC | 7
Al0.3NbTa0.8Ti1.4V0.2Zr1.3 | HIP+A | s | BCC | 8
Al0.3NbTa0.8Ti1.4V0.2Zr1.3 | HIP+A | s | BCC | 8
Al0.3NbTa0.8Ti1.4V0.2Zr1.3 | HIP+A | s | BCC | 8
Al0.3NbTaTi1.4Zr1.3 | HIP+A | M | BCC+B2 | 8
Al0.3NbTaTi1.4Zr1.3 | HIP+A | M | BCC+B2 | 8
Al0.3NbTaTi1.4Zr1.3 | HIP+A | M | BCC+B2 | 8
Al0.4Hf0.6NbTaTiZr | HIP+A | s | BCC | 8
Al0.4Hf0.6NbTaTiZr | HIP+A | s | BCC | 8
Al0.4Hf0.6NbTaTiZr | HIP+A | s | BCC | 8
Al0.5NbTa0.5Ti1.5V0.2Zr | HIP+A | M | BCC+B2 | 8
Al0.5NbTa0.8Ti1.5V0.2Zr | HIP+A | M | BCC+B2 | 8
Al0.5NbTa0.8Ti1.5V0.2Zr | HIP+A | M | BCC+B2 | 8
AlMo0.5NbTa0.5TiZr | HIP+A | M | BCC+B2 | 8
AlMo0.5NbTa0.5TiZr | HIP+A | M | BCC+B2 | 8
AlMo0.5NbTa0.5TiZr | HIP+A | M | BCC+B2 | 8
AlNb1.5Ta0.5Ti1.5Zr0.5 | HIP+A | s | BCC | 8
AlNb1.5Ta0.5Ti1.5Zr0.5 | HIP+A | s | BCC | 8
AlNb1.5Ta0.5Ti1.5Zr0.5 | HIP+A | s | BCC | 8
Al0.4Hf0.6NbTaTiZr | HIP+A | s | BCC | 9
Al0.4Hf0.6NbTaTiZr | HIP+A | s | BCC | 9
Al0.4Hf0.6NbTaTiZr | HIP+A | S | BCC | 9
Al0.4Hf0.6NbTaTiZr | HIP+A | S | BCC | 9
AlMo0.5NbTa0.5TiZr | HIP+A | M | BCC+B2 | 9
AlMo0.5NbTa0.5TiZr | HIP+A | M | BCC+B2 | 9
AlMo0.5NbTa0.5TiZr | HIP+A | M | BCC+B2 | 9
AlMo0.5NbTa0.5TiZr | HIP+A | M | BCC+B2 | 9
Al0.5CrNbTi2V0.5 | A | M | BCC+Laves | 10
Al0.5CrNbTi2V0.5 | AC | S | BCC | 10
Al0.5CrNbTi2V0.5 | A | M | BCC+Laves | 10
Al0.5CrNbTi2V0.5 | A | M | BCC+Laves | 10
Al0.5CrNbTi2V0.5 | A | M | BCC+Laves | 10
AlCr0.5NbTiV | A | S | BCC | 11
AlCr0.5NbTiV | A | S | BCC | 11
AlCr0.5NbTiV | A | S | BCC | 11
AlCr0.5NbTiV | A | S | BCC | 11
AlCr1.5NbTiV | A | M | BCC+Laves | 11
AlCr1.5NbTiV | A | M | BCC+Laves | 11
AlCr1.5NbTiV | A | M | BCC+Laves | 11
AlCr1.5NbTiV | A | M | BCC+Laves | 11
AlCrNbTiV | A | M | BCC+Laves | 11
AlCrNbTiV | A | M | BCC+Laves | 11
AlCrNbTiV | A | M | BCC+Laves | 11
AlCrNbTiV | A | M | BCC+Laves | 11
AlNbTiV | A | s | BCC | 11
AlNbTiV | A | s | BCC | 11
AlNbTiV | A | s | BCC | 11
AlNbTiV | A | s | BCC | 11
AlCrMoNbTi | A | M | BCC+unknown | 12
AlCrMoNbTi | A | M | BCC+unknown | 12
AlCrMoNbTi | A | M | BCC+unknown | 12
AlCrMoNbTi | A | M | BCC+unknown | 12
AlCrMoNbTi | A | M | BCC+unknown | 12
AlCrMoNbTi | A | M | BCC+unknown | 12
AlCrMoNbTi | A | S | BCC | 13
AlCrMoNbTi | A | s | BCC | 13
AlCrMoNbTi | A | s | BCC | 13
AlCrMoNbTi | A | s | BCC | 13
AlCrMoTi | A | s | BCC | 13
AlCrMoTi | A | s | BCC | 13
AlCrMoTi | A | s | BCC | 13
AlCrMoTi | A | s | BCC | 13
AlCrMoTi | A | s | BCC | 13
AlMoNbTi | A | s | BCC | 13
AlMoNbTi | A | s | BCC | 13
AlMoNbTi | A | s | BCC | 13
AlMoNbTi | A | s | BCC | 13
AlMo0.5NbTa0.5TiZr | HIP+A | M | BCC+B2 | 14
AlMo0.5NbTa0.5TiZr | HIP+A | M | BCC+B2 | 14
AlMo0.5NbTa0.5TiZr | HIP+A | M | BCC+B2 | 14
AlMo0.5NbTa0.5TiZr | HIP+A | M | BCC+B2 | 14
AlMo0.5NbTa0.5TiZr | HIP+A | M | BCC+B2 | 14
AlNbTiV | A | s | BCC | 15
AlNbTiV | A | s | BCC | 15
AlNbTiV | A | s | BCC | 15
AlNbTiV | A | s | BCC | 15
AlNbTiV | A | s | B2 | 16
AlNbTiV | A | s | B2 | 16
AlNbTiV | A | s | B2 | 16
AlNbTiVZr | A | M | B2+Al3Zr5+Laves | 16
AlNbTiVZr | A | M | B2+Al3Zr5+Laves | 16
AlNbTiVZr | A | M | B2+Al3Zr5+Laves | 16
AlNbTiVZr0.1 | A | M | B2+Al3Zr5 | 16
AlNbTiVZr0.1 | A | M | B2+Al3Zr5 | 16
AlNbTiVZr0.1 | A | M | B2+Al3Zr5 | 16
AlNbTiVZr0.25 | A | M | B2+Al3Zr5 | 16
AlNbTiVZr0.25 | A | M | B2+Al3Zr5 | 16
AlNbTiVZr0.25 | A | M | B2+Al3Zr5 | 16
AlNbTiVZr0.5 | A | M | B2+Al3Zr5+Laves | 16
AlNbTiVZr0.5 | A | M | B2+Al3Zr5+Laves | 16
AlNbTiVZr0.5 | A | M | B2+Al3Zr5+Laves | 16
AlNbTiVZr1.5 | A | M | B2+Al3Zr5+Laves | 16
AlNbTiVZr1.5 | A | M | B2+Al3Zr5+Laves | 16
AlNbTiVZr1.5 | A | M | B2+Al3Zr5+Laves | 16
C0.1Hf0.5Mo0.5NbTiZr | AC | M | BCC+MC | 17
C0.3Hf0.5Mo0.5NbTiZr | AC | M | BCC+MC | 17
Hf0.5Mo0.5NbTiZr | AC | S | BCC | 17
CoCrMoNb | AC | M | BCC+Laves | 18
CoCrMoNbTi | AC | M | BCC+Laves | 18
CoCrMoNbTi0.2 | AC | M | BCC+Laves | 18
CoCrMoNbTi0.4 | AC | S | BCC | 18
CoCrMoNbTi0.5 | AC | M | BCC+Laves | 18
CrHfNbTiZr | A | M | BCC+Laves | 19
CrHfNbTiZr | A | M | BCC+Laves | 19
CrHfNbTiZr | AC | M | BCC+Laves | 19
CrHfNbTiZr | A | M | BCC+Laves | 19
CrHfNbTiZr | A | M | BCC+Laves | 19
HfNbTiVZr | A | M | BCC+Laves | 19
HfNbTiVZr | AC | M | BCC+unknown | 19
HfNbTiVZr | A | s | BCC | 19
HfNbTiVZr | A | s | BCC | 19
HfNbTiVZr | A | s | BCC | 19
CrMo0.5NbTa0.5TiZr | HIP+A | M | 2 BCC+Laves | 20
CrMo0.5NbTa0.5TiZr | HIP+A | M | 2 BCC+laves | 20
CrMo0.5NbTa0.5TiZr | HIP+A | M | 2 BCC+Laves | 20
CrMo0.5NbTa0.5TiZr | HIP+A | M | 2 BCC+laves | 20
CrNbTiVZr | HIP+A | M | BCC+Laves | 21
CrNbTiVZr | HIP+A | M | BCC+Laves | 21
CrNbTiVZr | HIP+A | M | BCC+Laves | 21
CrNbTiVZr | HIP+A | M | BCC+Laves | 21
CrNbTiZr | HIP+A | M | BCC+Laves | 21
CrNbTiZr | HIP+A | M | BCC+Laves | 21
CrNbTiZr | HIP+A | M | BCC+Laves | 21
CrNbTiZr | HIP+A | M | BCC+Laves | 21
NbTiV2Zr | HIP+A | M | 3 BCC | 21
NbTiV2Zr | HIP+A | M | 3 BCC | 21
NbTiV2Zr | HIP+A | M | 3 BCC | 21
NbTiV2Zr | HIP+A | M | 3 BCC | 21
NbTiVZr | HIP+A | M | 2 BCC | 21
NbTiVZr | HIP+A | M | 2 BCC | 21
NbTiVZr | HIP+A | M | 2 BCC | 21
NbTiVZr | HIP+A | M | 2 BCC | 21
CrTaTi0.17VW | SPS | M | BCC+Laves | 22
CrTaTi0.17VW | SPS | M | BCC+Laves | 22
CrTaTi0.3VW | SPS | M | BCC+Laves | 22
CrTaTi0.3VW | SPS | M | BCC+Laves | 22
CrTaVW | SPS | M | BCC+Laves | 22
CrTaVW | SPS | M | BCC+Laves | 22
Hf0.4Nb1.54Ta1.54Ti0.89Zr0.64 | AC | S | BCC | 23
Hf0.4Nb1.54Ta1.54Ti0.89Zr0.64 | AC | S | BCC | 23
Hf0.4Nb1.54Ta1.54Ti0.89Zr0.64 | AC | S | BCC | 23
Hf0.4Nb1.54Ta1.54Ti0.89Zr0.64 | AC | S | BCC | 23
Hf0.4Nb1.54Ta1.54Ti0.89Zr0.64 | AC | S | BCC | 23
Hf0.5Mo0.5NbSi0.1TiZr | AC | M | BCC+M55i3 | 24
Hf0.5Mo0.5NbSi0.3TiZr | AC | M | BCC+M5Si3 | 24
Hf0.5Mo0.5NbSi0.5TiZr | AC | M | BCC+M55i3 | 24
Hf0.5Mo0.5NbSi0.7TiZr | AC | M | BCC+M5Si3 | 24
Hf0.5Mo0.5NbSi0.9TiZr | AC | M | BCC+M5Si3 | 24
Hf0.5Mo0.5NbTiZr | AC | S | BCC | 24
Hf0.5Nb0.5Ta0.5Ti1.5Zr | AC | S | BCC | 25
Hf0.75NbTa0.5Ti1.5Zr1.25 | CR | S | BCC | 26
Hf0.75NbTa0.5Ti1.5Zr1.25 | CR | S | BCC | 26
Hf0.75NbTa0.5Ti1.5Zr1.25 | CR+A | S | BCC | 26
Hf0.75NbTa0.5Ti1.5Zr1.25 | CR | S | BCC | 26
Hf0.75NbTa0.5Ti1.5Zr1.25 | CR | S | BCC | 26
Hf0.75NbTa0.5Ti1.5Zr1.25 | CR+A | s | BCC | 26
Hf0.75NbTa0.5Ti1.5Zr1.25 | CR | s | BCC | 26
Hf0.75NbTa0.5Ti1.5Zr1.25 | CR | s | BCC | 26
Hf0.75NbTa0.5Ti1.5Zr1.25 | CR+A | s | BCC | 26
Hf0.75NbTa0.5Ti1.5Zr1.25 | CR | s | BCC | 26
Hf0.75NbTa0.5Ti1.5Zr1.25 | CR | s | BCC | 26
Hf0.75NbTa0.5Ti1.5Zr1.25 | CR+A | s | BCC | 26
Hf0.75NbTa0.5Ti1.5Zr1.25 | CR | s | BCC | 26
Hf0.75NbTa0.5Ti1.5Zr1.25 | CR | s | BCC | 26
Hf0.75NbTa0.5Ti1.5Zr1.25 | CR+A | s | BCC | 26
Hf0.75NbTa0.5Ti1.5Zr1.25 | CR+A | s | BCC | 26
Hf0.75NbTa0.5Ti1.5Zr1.25 | CR | s | BCC | 26
Hf0.75NbTa0.5Ti1.5Zr1.25 | CR | s | BCC | 26
Hf0.75NbTa0.5Ti1.5Zr1.25 | CR+A | s | BCC | 26
Hf0.75NbTa0.5Ti1.5Zr1.25 | CR | s | BCC | 26
Hf0.75NbTa0.5Ti1.5Zr1.25 | CR | s | BCC | 26
HfMo0.25NbTaTiZr | AC | s | BCC | 27
HfMo0.5NbTaTiZr | AC | s | BCC | 27
HfMo0.75NbTaTiZr | AC | s | BCC | 27
HfMoNbTaTiZr | AC | s | BCC | 27
HfNbTaTiZr | AC | s | BCC | 27
HfMo0.5NbSi0.3TiV0.5 | AC | M | BCC+M5Si3 | 28
HfMo0.5NbSi0.3TiV0.5 | AC | M | BCC+M5Si3 | 28
HfMo0.5NbSi0.3TiV0.5 | AC | M | BCC+M5Si3 | 28
HfMo0.5NbSi0.5TiV0.5 | AC | M | BCC+M5Si3 | 28
HfMo0.5NbSi0.5TiV0.5 | AC | M | BCC+M5Si3 | 28
HfMo0.5NbSi0.5TiV0.5 | AC | M | BCC+M5Si3 | 28
HfMo0.5NbSi0.7TiV0.5 | AC | M | BCC+M5Si3 | 28
HfMo0.5NbSi0.7TiV0.5 | AC | M | BCC+M5Si3 | 28
HfMo0.5NbSi0.7TiV0.5 | AC | M | BCC+M5Si3 | 28
HfMo0.5NbTiV0.5 | AC | s | BCC | 28
HfMo0.5NbTiV0.5 | AC | s | BCC | 28
HfMo0.5NbTiV0.5 | AC | s | BCC | 28
HfMoNbTaTiZr | AC | s | BCC | 29
HfMoNbTaTiZr | AC | s | BCC | 29
HfMoNbTaTiZr | AC | s | BCC | 29
HfMoNbTaTiZr | AC | s | BCC | 29
HfMoTaTiZr | AC | s | BCC | 29
HfMoTaTiZr | AC | s | BCC | 29
HfMoTaTiZr | AC | s | BCC | 29
HfMoTaTiZr | AC | s | BCC | 29
HfMoNbTiZr | AC | s | BCC | 30
HfMoNbTiZr | A | s | BCC | 30
HfMoNbTiZr | AC | s | BCC | 30
HfMoNbTiZr | AC | s | BCC | 30
HfMoNbTiZr | AC | s | BCC | 30
HfMoNbTiZr | AC | s | BCC | 30
HfMoNbTiZr | AC | s | BCC | 30
HfNb0.18Ta0.18Ti1.27Zr | CR+A | s | BCC | 31
HfNbSi0.5TiV | AC | M | BCC+M5Si3 | 32
HfNbSi0.5TiV | AC | M | BCC+M5Si3 | 32
HfNbSi0.5TiV | AC | M | BCC+M5Si3 | 32
HfNbSi0.5TiVZr | AC | M | BCC+laves+M5Si3 | 33
HfNbSi0.5TiVZr | A | M | BCC+Laves+M5Si3 | 33
HfNbSi0.5TiVZr | AC | M | BCC+laves+M5Si3 | 33
HfNbSi0.5TiVZr | A | M | BCC+Laves+M5Si3 | 33
HfNbSi0.5TiVZr | AC | M | BCC+Laves+M5Si3 | 33
HfNbSi0.5TiVZr | A | M | BCC+laves+M5Si3 | 33
HfNbSi0.5TiVZr | A | M | BCC+Laves+M5Si3 | 33
HfNbTaTiZr | SPD+A | M | BCC+HCP | 34
HfNbTaTiZr | SPD+A | M | 2 BCC+HCP | 34
HfNbTaTiZr | SPD | s | BCC | 34
HfNbTaTiZr | CR+A | s | BCC | 34
HfNbTaTiZr | CR+A | M | 2 BCC | 35
HfNbTaTiZr | CR | s | BCC | 35
HfNbTaTiZr | CR+A | s | BCC | 35
HfNbTaTiZr | CR+A | s | BCC | 36
HfNbTaTiZr | CR+A | s | BCC | 36
HfNbTaTiZr | CR+A | s | BCC | 36
HfNbTaTiZr | CR+A | s | BCC | 37
HfNbTaTiZr | HIP+A | s | BCC | 38
HfNbTaTiZr | AC | s | BCC | 39
HfNbTaTiZr | AC | s | BCC | 40
HfNbTaTiZr | AC | s | BCC | 41
HfNbTaTiZr | AC | s | BCC | 41
HfNbTaTiZr | AC | s | BCC | 41
HfNbTaTiZr | AC | s | BCC | 41
HfNbTaTiZr | HIP+A | s | BCC | 42
HfNbTaTiZr | HIP+A | s | BCC | 42
HfNbTaTiZr | HIP+A | s | BCC | 42
HfNbTaTiZr | HIP+A | s | BCC | 42
HfNbTaTiZr | HIP+A | s | BCC | 42
HfNbTaTiZr | HIP+A | s | BCC | 42
HfNbTaTiZr | HIP+A | s | BCC | 42
HfNbTaTiZr | HIP+A | s | BCC | 42
HfNbTaTiZr | HIP+A | s | BCC | 42
HfNbTaTiZr | HIP+A | s | BCC | 42
HfNbTaZr | A | M | BCC+HCP | 43
HfNbTaZr | A | M | BCC+HCP | 43
HfNbTaZr | A | M | BCC+HCP | 43
HfNbTaZr | A | M | BCC+HCP | 43
HfNbTaZr | AC | s | BCC | 43
HfNbTiZr | A | s | BCC | 44
HfTa0.4TiZr | AC | M | BCC+HCP | 45
HfTa0.5TiZr | AC | M | BCC+HCP | 45
HfTa0.6TiZr | AC | M | BCC+HCP | 45
HfTaTiZr | AC | s | BCC | 45
Mo0.1NbTiV0.3Zr | AC | s | BCC | 46
Mo0.3NbTiV0.3Zr | AC | s | BCC | 46
Mo0.3NbTiVZr | AC | s | BCC | 46
Mo0.5NbTiV0.3Zr | AC | s | BCC | 46
Mo0.5NbTiVZr | AC | s | BCC | 46
Mo0.7NbTiV0.3Zr | AC | s | BCC | 46
Mo0.7NbTiVZr | AC | s | BCC | 46
Mo1.3NbTiV0.3Zr | AC | s | BCC | 46
Mo1.3NbTiVZr | AC | s | BCC | 46
Mo1.5NbTiV0.3Zr | AC | s | BCC | 46
Mo1.5NbTiVZr | AC | M | 2 BCC | 46
Mo1.7NbTiVZr | AC | M | 2 BCC | 46
Mo2NbTiVZr | AC | M | 2 BCC | 46
MoNbTiV0.3Zr | AC | S | BCC | 46
MoNbTiVZr | AC | S | BCC | 46
NbTiV0.3Zr | AC | s | BCC | 46
NbTiVZr | AC | s | BCC | 46
MoNbTaTi0.25W | AC | s | BCC | 47
MoNbTaTi0.5W | AC | s | BCC | 47
MoNbTaTi0.75W | AC | s | BCC | 47
MoNbTaTiW | AC | s | BCC | 47
MoNbTaW | AC | s | BCC | 47
MoNbTaTiV | AC | s | BCC | 48
MoNbTaTiVW | AC | s | BCC | 49
MoNbTaTiVW | AC | s | BCC | 49
MoNbTaTiVW | AC | s | BCC | 49
MoNbTaTiVW | AC | s | BCC | 49
MoNbTaTiVW | AC | s | BCC | 49
MoNbTaTiW | AC | s | BCC | 49
MoNbTaTiW | AC | s | BCC | 49
MoNbTaTiW | AC | s | BCC | 49
MoNbTaTiW | AC | s | BCC | 49
MoNbTaTiW | AC | s | BCC | 49
MoNbTaTiZr | AC | M | 2 BCC | 50
MoNbTaTiZr | AC | M | 2 BCC | 51
MoNbTaTiZr | A | M | 2 BCC | 51
MoNbTaV | AC | s | BCC | 52
MoNbTaVW | SPS | s | BCC | 53
MoNbTaVW | HIP+A | s | BCC | 54
MoNbTaVW | HIP+A | s | BCC | 54
MoNbTaVW | HIP+A | s | BCC | 54
MoNbTaVW | HIP+A | s | BCC | 54
MoNbTaVW | HIP+A | s | BCC | 54
MoNbTaVW | HIP+A | s | BCC | 54
MoNbTaVW | HIP+A | s | BCC | 54
MoNbTaW | HIP+A | s | BCC | 54
MoNbTaW | HIP+A | s | BCC | 54
MoNbTaW | HIP+A | S | BCC | 54
MoNbTaW | HIP+A | s | BCC | 54
MoNbTaW | HIP+A | S | BCC | 54
MoNbTaW | HIP+A | s | BCC | 54
MoNbTaW | HIP+A | s | BCC | 54
MoNbTiV0.25Zr | AC | s | BCC | 55
MoNbTiV0.5Zr | AC | s | BCC | 55
MoNbTiV0.75Zr | AC | S | BCC | 55
MoNbTiV1.5Zr | AC | M | 2 BCC | 55
MoNbTiV2Zr | AC | M | 2 BCC | 55
MoNbTiV3Zr | AC | M | 2 BCC | 55
MoNbTiVZr | AC | S | BCC | 55
MoNbTiZr | AC | S | BCC | 55
NbTaTiV | AC | S | BCC | 56
NbTaTiVW | AC | s | BCC | 56
NbTaVW | AC | S | BCC | 56