## selected_columns
Composition | Density | EquiTibrium conditions | Single/Muplitple_Phase | PhaseType | Reference | Tension0/Compression1 | TestTempC | YieldStr(MPa) | YieldStr(MPa)/density | Ductility (%) | Hardness (HV)
Al0.25MoNbTiV | 7.1 | AC | s | BCC | 3 | 1 | 25 | 1250 | 176.9 | 12.7 | 460.1
Al0.5MoNbTiV | 6.8 | AC | S | BCC | 3 | 1 | 25 | 1625 | 238.3 | 10.51 | 486.5
Al0.75MoNbTiV | 6.6 | AC | S | BCC | 3 | 1 | 25 | 1260 | 191 | 6.83 | 516.6
Al1.5MoNbTiV | 6.1 | AC | S | BCC | 3 | 1 | 25 | 500 | 82.5 | 0.94 | 556.4
AlMoNbTiV | 6.4 | AC | s | BCC | 3 | 1 | 25 | 1375 | 214.9 | 2 | 536.6
MoNbTiV | 7.3 | AC | S | BCC | 3 | 1 | 25 | 1200 | 163.4 | 25.9 | 440.7
Al0.25NbTaTiV | 8.8 | AC | s | BCC | 4 | 1 | 25 | 1330 | 151.2 | 48.28
Al0.5NbTaTiV | 8.5 | AC | S | BCC | 4 | 1 | 25 | 1012 | 119.6 | 47.18
AlNbTaTiV | 7.9 | AC | s | BCC | 4 | 1 | 25 | 991 | 125.6 | 48.88
NbTaTiV | 9.2 | AC | s | BCC | 4 | 1 | 25 | 1092 | 119.1 | 49.83
Al0.25NbTaTiZr | 8.6 | HIP+A | M | BCC+B2 | 5 | 1 | 25 | 1745 | 203.1 | 2.3 | 499.6
Al0.25NbTaTiZr | 8.6 | HIP+A | M | BCC+B2 | 5 | 1 | 1000 | 366 | 42.6 | 51.72
Al0.5Mo0.5NbTa0.5TiZr | 7.6 | HIP+A | M | BCC+B2 | 5 | 1 | 25 | 2350 | 309.7 | 1.35 | 652.6
Al0.5Mo0.5NbTa0.5TiZr | 7.6 | HIP+A | M | BCC+B2 | 5 | 1 | 1000 | 579 | 76.3 | 50.48
AlMo0.5NbTa0.5TiZr | 7.1 | HIP+A | M | BCC+B2 | 5 | 1 | 25 | 2197 | 307.4 | 2.22 | 591.4
AlMo0.5NbTa0.5TiZr | 7.1 | HIP+A | M | BCC+B2 | 5 | 1 | 1000 | 745 | 104.2 | 48.86
AlMo0.5NbTa0.5TiZr0.5 | 7.2 | HIP+A | s | B2 | 5 | 1 | 25 | 1320 |  | 0 | 632.2
AlMo0.5NbTa0.5TiZr0.5 | 7.2 | HIP+A | s | B2 | 5 | 1 | 1000 | 935 | 129.1 | 47.84
AlNbTa0.5TiZr0.5 | 6.9 | HIP+A | s | B2 | 5 | 1 | 25 | 1352 | 195.3 | 0.17 | 509.8
AlNbTa0.5TiZr0.5 | 6.9 | HIP+A | s | B2 | 5 | 1 | 1000 | 535 | 77.3 | 49.15
Al0.2MoTaTiV | 9.3 | AC | s | BCC | 6 | 1 | 25 | 1021 | 110.3 | 6.82 | 450
Al0.6MoTaTiV | 8.7 | AC | S | BCC | 6 | 1 | 25 | 962 | 110.9 | 3.36 | 483.3
AlMoTaTiV | 8.2 | AC | s | BCC | 6 | 1 | 25 | 735 |  | 0 | 509.5
MoTaTiV | 9.6 | AC | s | BCC | 6 | 1 | 25 | 1221 | 127.4 | 11.13 | 433.2
Al0.3HfNbTaTiZr | 9.6 | AC | s | BCC | 7 | 1 | 25 | 1188 | 124.4 | 48.23 | 353
Al0.5HfNbTaTiZr | 9.3 | AC | S | BCC | 7 | 1 | 25 | 1302 | 139.4 | 47.98 | 392
Al0.75HfNbTaTiZr | 9.1 | AC | S | BCC | 7 | 1 | 25 | 1415 | 155.6 | 28.61 | 425
AlHfNbTaTiZr | 8.9 | AC | M | 2 BCC | 7 | 1 | 25 | 1489 | 168 | 20.17 | 435
HfNbTaTiZr | 9.9 | AC | s | BCC | 7 | 1 | 25 | 1073 | 108.4 | 48.08 | 293
Al0.3NbTa0.8Ti1.4V0.2Zr1.3 | 7.7 | HIP+A | s | BCC | 8 | 1 | 25 | 1965 | 255 | 1.58 | 499.6
Al0.3NbTa0.8Ti1.4V0.2Zr1.3 | 7.7 | HIP+A | s | BCC | 8 | 1 | 1000 | 166 | 21.5 | 48.75
Al0.3NbTa0.8Ti1.4V0.2Zr1.3 | 7.7 | HIP+A | s | BCC | 8 | 1 | 800 | 678 | 88 | 41.83
Al0.3NbTaTi1.4Zr1.3 | 8.1 | HIP+A | M | BCC+B2 | 8 | 1 | 25 | 1965 | 242.9 | 0.55 | 488.4
Al0.3NbTaTi1.4Zr1.3 | 8.1 | HIP+A | M | BCC+B2 | 8 | 1 | 1000 | 236 | 29.2 | 48.89
Al0.3NbTaTi1.4Zr1.3 | 8.1 | HIP+A | M | BCC+B2 | 8 | 1 | 800 | 362 | 44.7 | 46.91
Al0.4Hf0.6NbTaTiZr | 9.1 | HIP+A | s | BCC | 8 | 1 | 25 | 1841 | 202.5 | 6.86 | 499.6
Al0.4Hf0.6NbTaTiZr | 9.1 | HIP+A | s | BCC | 8 | 1 | 1000 | 298 | 32.8 | 48.29
Al0.4Hf0.6NbTaTiZr | 9.1 | HIP+A | s | BCC | 8 | 1 | 800 | 796 | 87.6 | 42.58
Al0.5NbTa0.5Ti1.5V0.2Zr | 7.6 | HIP+A | M | BCC+B2 | 8 | 1 | 25 | 2035 | 269.2 | 1.51 | 530.2
Al0.5NbTa0.8Ti1.5V0.2Zr | 7.6 | HIP+A | M | BCC+B2 | 8 | 1 | 1000 | 220 | 29.1 | 48.56
Al0.5NbTa0.8Ti1.5V0.2Zr | 7.6 | HIP+A | M | BCC+B2 | 8 | 1 | 800 | 796 | 105.3 | 43.92
AlMo0.5NbTa0.5TiZr | 7.1 | HIP+A | M | BCC+B2 | 8 | 1 | 25 | 2000 | 279.8 | 8.67 | 591.4
AlMo0.5NbTa0.5TiZr | 7.1 | HIP+A | M | BCC+B2 | 8 | 1 | 1000 | 745 | 104.2 | 43.3
AlMo0.5NbTa0.5TiZr | 7.1 | HIP+A | M | BCC+B2 | 8 | 1 | 800 | 1597 | 223.4 | 9.13
AlNb1.5Ta0.5Ti1.5Zr0.5 | 6.8 | HIP+A | s | BCC | 8 | 1 | 25 | 1280 | 186.9 | 2.62 | 407.9
AlNb1.5Ta0.5Ti1.5Zr0.5 | 6.8 | HIP+A | s | BCC | 8 | 1 | 1000 | 403 | 58.8 | 48.51
AlNb1.5Ta0.5Ti1.5Zr0.5 | 6.8 | HIP+A | s | BCC | 8 | 1 | 800 | 728 | 106.3 | 37.56
Al0.4Hf0.6NbTaTiZr | 9.1 | HIP+A | s | BCC | 9 | 1 | 25 | 1841 | 202.5 | 7.69 | 499.6
Al0.4Hf0.6NbTaTiZr | 9.1 | HIP+A | s | BCC | 9 | 1 | 1200 | 89 | 9.8 | 48.69
Al0.4Hf0.6NbTaTiZr | 9.1 | HIP+A | S | BCC | 9 | 1 | 1000 | 298 | 32.8 | 51.29
Al0.4Hf0.6NbTaTiZr | 9.1 | HIP+A | S | BCC | 9 | 1 | 800 | 796 | 87.6 | 42.66
AlMo0.5NbTa0.5TiZr | 7.1 | HIP+A | M | BCC+B2 | 9 | 1 | 25 | 2000 | 279.8 | 8.69 | 591.4
AlMo0.5NbTa0.5TiZr | 7.1 | HIP+A | M | BCC+B2 | 9 | 1 | 1200 | 250 | 35 | 47.62
AlMo0.5NbTa0.5TiZr | 7.1 | HIP+A | M | BCC+B2 | 9 | 1 | 1000 | 745 | 104.2 | 42.89
AlMo0.5NbTa0.5TiZr | 7.1 | HIP+A | M | BCC+B2 | 9 | 1 | 800 | 1597 | 223.4 | 10.5
Al0.5CrNbTi2V0.5 | 5.8 | A | M | BCC+Laves | 10 | 1 | 25 | 1340 | 232.4 | 17.84
Al0.5CrNbTi2V0.5 | 5.8 | AC | S | BCC | 10 | 1 | 25 | 1240 | 215
Al0.5CrNbTi2V0.5 | 5.8 | A | M | BCC+Laves | 10 | 1 | 1000 | 90 | 15.6
Al0.5CrNbTi2V0.5 | 5.8 | A | M | BCC+Laves | 10 | 1 | 800 | 445 | 77.2
Al0.5CrNbTi2V0.5 | 5.8 | A | M | BCC+Laves | 10 | 1 | 600 | 930 | 161.3
AlCr0.5NbTiV | 5.6 | A | S | BCC | 11 | 1 | 25 | 1300 | 230.6 | 1.22
AlCr0.5NbTiV | 5.6 | A | S | BCC | 11 | 1 | 1000 | 40 | 7.1 | 49.61
AlCr0.5NbTiV | 5.6 | A | S | BCC | 11 | 1 | 800 | 640 | 113.5 | 45.25
AlCr0.5NbTiV | 5.6 | A | S | BCC | 11 | 1 | 600 | 1005 | 178.2 | 2.41
AlCr1.5NbTiV | 5.9 | A | M | BCC+Laves | 11 | 1 | 25 | 1700 | 290.1 | 0.38
AlCr1.5NbTiV | 5.9 | A | M | BCC+Laves | 11 | 1 | 1000 | 75 | 12.8 | 50.04
AlCr1.5NbTiV | 5.9 | A | M | BCC+Laves | 11 | 1 | 800 | 970 | 165.5 | 42.98
AlCr1.5NbTiV | 5.9 | A | M | BCC+Laves | 11 | 1 | 600 | 1370 | 233.8 | 1.33
AlCrNbTiV | 5.8 | A | M | BCC+Laves | 11 | 1 | 25 | 1550 | 269.2 | 0.61
AlCrNbTiV | 5.8 | A | M | BCC+Laves | 11 | 1 | 1000 | 65 | 11.3 | 48.9
AlCrNbTiV | 5.8 | A | M | BCC+Laves | 11 | 1 | 800 | 860 | 149.4 | 41.65
AlCrNbTiV | 5.8 | A | M | BCC+Laves | 11 | 1 | 600 | 1015 | 176.3 | 1.61
AlNbTiV | 5.5 | A | s | BCC | 11 | 1 | 25 | 1000 | 181.9 | 6.53
AlNbTiV | 5.5 | A | s | BCC | 11 | 1 | 1000 | 110 | 20 | 49.85
AlNbTiV | 5.5 | A | s | BCC | 11 | 1 | 800 | 560 | 101.9 | 43.89
AlNbTiV | 5.5 | A | s | BCC | 11 | 1 | 600 | 780 | 141.9 | 14.53
AlCrMoNbTi | 6.6 | A | M | BCC+unknown | 12 | 1 | 25 | 1010 |  | 0
AlCrMoNbTi | 6.6 | A | M | BCC+unknown | 12 | 1 | 1200 | 105 | 16
AlCrMoNbTi | 6.6 | A | M | BCC+unknown | 12 | 1 | 1000 | 594 | 90.5
AlCrMoNbTi | 6.6 | A | M | BCC+unknown | 12 | 1 | 800 | 860 | 131
AlCrMoNbTi | 6.6 | A | M | BCC+unknown | 12 | 1 | 600 | 1060 | 161.4
AlCrMoNbTi | 6.6 | A | M | BCC+unknown | 12 | 1 | 400 | 1080 | 164.5 | 0.02
AlCrMoNbTi | 6.6 | A | S | BCC | 13 | 1 | 1200 | 150 | 22.8
AlCrMoNbTi | 6.6 | A | s | BCC | 13 | 1 | 1000 | 550 | 83.8
AlCrMoNbTi | 6.6 | A | s | BCC | 13 | 1 | 800 | 875 | 133.2
AlCrMoNbTi | 6.6 | A | s | BCC | 13 | 1 | 600 | 930 | 141.6 |  | 632.2
AlCrMoTi | 6 | A | s | BCC | 13 | 1 | 1200 | 100 | 16.7
AlCrMoTi | 6 | A | s | BCC | 13 | 1 | 1000 | 375 | 62.7
AlCrMoTi | 6 | A | s | BCC | 13 | 1 | 800 | 875 | 146.3
AlCrMoTi | 6 | A | s | BCC | 13 | 1 | 600 | 1020 | 170.5
AlCrMoTi | 6 | A | s | BCC | 13 | 1 | 400 | 1070 | 178.9 |  | 662.8
AlMoNbTi | 6.5 | A | s | BCC | 13 | 1 | 1200 | 200 | 31
AlMoNbTi | 6.5 | A | s | BCC | 13 | 1 | 1000 | 540 | 83.6
AlMoNbTi | 6.5 | A | s | BCC | 13 | 1 | 800 | 500 | 77.4
AlMoNbTi | 6.5 | A | s | BCC | 13 | 1 | 600 | 520 | 80.5 |  | 458.9
AlMo0.5NbTa0.5TiZr | 7.1 | HIP+A | M | BCC+B2 | 14 | 1 | 25 | 2000 | 279.8 |  | 591.4
AlMo0.5NbTa0.5TiZr | 7.1 | HIP+A | M | BCC+B2 | 14 | 1 | 1200 | 250 | 35
AlMo0.5NbTa0.5TiZr | 7.1 | HIP+A | M | BCC+B2 | 14 | 1 | 1000 | 745 | 104.2
AlMo0.5NbTa0.5TiZr | 7.1 | HIP+A | M | BCC+B2 | 14 | 1 | 800 | 1597 | 223.4
AlMo0.5NbTa0.5TiZr | 7.1 | HIP+A | M | BCC+B2 | 14 | 1 | 600 | 1870 | 261.6
AlNbTiV | 5.5 | A | s | BCC | 15 | 1 | 25 | 1020 | 185.6 | 5.09 | 448
AlNbTiV | 5.5 | A | s | BCC | 15 | 1 | 1000 | 158 | 28.7
AlNbTiV | 5.5 | A | s | BCC | 15 | 1 | 800 | 685 | 124.6
AlNbTiV | 5.5 | A | s | BCC | 15 | 1 | 600 | 810 | 147.4 | 12.1
AlNbTiV | 5.5 | A | s | B2 | 16 | 1 | 25 | 1000 | 181.9 | 6
AlNbTiV | 5.5 | A | s | B2 | 16 | 1 | 800 | 560 | 101.9
AlNbTiV | 5.5 | A | s | B2 | 16 | 1 | 600 | 780 | 141.9 | 14.3
AlNbTiVZr | 5.8 | A | M | B2+Al3Zr5+Laves | 16 | 1 | 25 | 1500 | 260.4 | 3
AlNbTiVZr | 5.8 | A | M | B2+Al3Zr5+Laves | 16 | 1 | 800 | 550 | 95.5
AlNbTiVZr | 5.8 | A | M | B2+Al3Zr5+Laves | 16 | 1 | 600 | 1155 | 200.5 | 1
AlNbTiVZr0.1 | 5.5 | A | M | B2+Al3Zr5 | 16 | 1 | 25 | 1290 | 233.2 | 3.7
AlNbTiVZr0.1 | 5.5 | A | M | B2+Al3Zr5 | 16 | 1 | 800 | 865 | 156.4
AlNbTiVZr0.1 | 5.5 | A | M | B2+Al3Zr5 | 16 | 1 | 600 | 975 | 176.3 | 5.1
AlNbTiVZr0.25 | 5.6 | A | M | B2+Al3Zr5 | 16 | 1 | 25 | 1360 | 243.8 | 9.3
AlNbTiVZr0.25 | 5.6 | A | M | B2+Al3Zr5 | 16 | 1 | 800 | 855 | 153.3
AlNbTiVZr0.25 | 5.6 | A | M | B2+Al3Zr5 | 16 | 1 | 600 | 1065 | 190.9 | 6.5
AlNbTiVZr0.5 | 5.6 | A | M | B2+Al3Zr5+Laves | 16 | 1 | 25 | 1485 | 262.9
AlNbTiVZr0.5 | 5.6 | A | M | B2+Al3Zr5+Laves | 16 | 1 | 800 | 675 | 119.5
AlNbTiVZr0.5 | 5.6 | A | M | B2+Al3Zr5+Laves | 16 | 1 | 600 | 1135 | 200.9 | 7.5
AlNbTiVZr1.5 | 5.8 | A | M | B2+Al3Zr5+Laves | 16 | 1 | 25 | 1535 | 262.6 | 0.4
AlNbTiVZr1.5 | 5.8 | A | M | B2+Al3Zr5+Laves | 16 | 1 | 800 | 180 | 30.8
AlNbTiVZr1.5 | 5.8 | A | M | B2+Al3Zr5+Laves | 16 | 1 | 600 | 1195 | 204.4 | 0
C0.1Hf0.5Mo0.5NbTiZr | 7.8 | AC | M | BCC+MC | 17 | 1 | 25 | 1183 | 151.5 | 32.42
C0.3Hf0.5Mo0.5NbTiZr | 7.7 | AC | M | BCC+MC | 17 | 1 | 25 | 1201 | 156.2 | 26.8
Hf0.5Mo0.5NbTiZr | 7.9 | AC | S | BCC | 17 | 1 | 25 | 1176 | 149.4 | 18.27
CoCrMoNb | 8.8 | AC | M | BCC+Laves | 18 | 1 | 25 | 1419.6 |  | 5.77 | 960
CoCrMoNbTi | 7.8 | AC | M | BCC+Laves | 18 | 1 | 25 | 1096.8 |  | 3.88 | 844
CoCrMoNbTi0.2 | 8.5 | AC | M | BCC+Laves | 18 | 1 | 25 | 1905.6 |  | 5.07 | 915
CoCrMoNbTi0.4 | 8.3 | AC | S | BCC | 18 | 1 | 25 | 1771.3 |  | 4.62 | 830
CoCrMoNbTi0.5 | 8.2 | AC | M | BCC+Laves | 18 | 1 | 25 | 1609.2 |  | 4.92 | 849
CrHfNbTiZr | 8.2 | A | M | BCC+Laves | 19 | 1 | 25 | 1457 | 176.9 | 2.52
CrHfNbTiZr | 8.2 | A | M | BCC+Laves | 19 | 1 | 25 | 1420 | 172.4 | 4.43
CrHfNbTiZr | 8.2 | AC | M | BCC+Laves | 19 | 1 | 25 | 1375 | 167 | 3.06
CrHfNbTiZr | 8.2 | A | M | BCC+Laves | 19 | 1 | 25 | 1328 | 161.3 | 4.3
CrHfNbTiZr | 8.2 | A | M | BCC+Laves | 19 | 1 | 25 | 1322 | 160.5 | 1.2
HfNbTiVZr | 8.1 | A | M | BCC+Laves | 19 | 1 | 25 | 1157 | 143.5 | 39.23
HfNbTiVZr | 8.1 | AC | M | BCC+unknown | 19 | 1 | 25 | 1170 | 145.2 | 28.92
HfNbTiVZr | 8.1 | A | s | BCC | 19 | 1 | 25 | 1253 | 155.5 | 37.86
HfNbTiVZr | 8.1 | A | s | BCC | 19 | 1 | 25 | 1140 | 141.4 | 29.43
HfNbTiVZr | 8.1 | A | s | BCC | 19 | 1 | 25 | 1120 | 139 | 32.83
CrMo0.5NbTa0.5TiZr | 8 | HIP+A | M | 2 BCC+Laves | 20 | 1 | 25 | 1595 | 199.5 | 3.63 | 539.2
CrMo0.5NbTa0.5TiZr | 8 | HIP+A | M | 2 BCC+laves | 20 | 1 | 1200 | 170 | 21.3 | 53.08
CrMo0.5NbTa0.5TiZr | 8 | HIP+A | M | 2 BCC+Laves | 20 | 1 | 1000 | 546 | 68.3 | 43.7
CrMo0.5NbTa0.5TiZr | 8 | HIP+A | M | 2 BCC+laves | 20 | 1 | 800 | 983 | 122.9 | 3.45
CrNbTiVZr | 6.6 | HIP+A | M | BCC+Laves | 21 | 1 | 25 | 1298 | 197.8 | 1.35 | 481.3
CrNbTiVZr | 6.6 | HIP+A | M | BCC+Laves | 21 | 1 | 1000 | 259 | 39.5 | 44.43
CrNbTiVZr | 6.6 | HIP+A | M | BCC+Laves | 21 | 1 | 800 | 615 | 93.7 | 43.45
CrNbTiVZr | 6.6 | HIP+A | M | BCC+Laves | 21 | 1 | 600 | 1230 | 187.4
CrNbTiZr | 6.6 | HIP+A | M | BCC+Laves | 21 | 1 | 25 | 1260 | 189.5 | 4.61 | 418
CrNbTiZr | 6.6 | HIP+A | M | BCC+Laves | 21 | 1 | 1000 | 115 | 17.3 | 46.46
CrNbTiZr | 6.6 | HIP+A | M | BCC+Laves | 21 | 1 | 800 | 300 | 45.1 | 47.06
CrNbTiZr | 6.6 | HIP+A | M | BCC+Laves | 21 | 1 | 600 | 1035 | 155.7 | 43.23
NbTiV2Zr | 6.4 | HIP+A | M | 3 BCC | 21 | 1 | 25 | 918 | 143.3 | 43.64 | 304.6
NbTiV2Zr | 6.4 | HIP+A | M | 3 BCC | 21 | 1 | 1000 | 72 | 11.2 | 47.18
NbTiV2Zr | 6.4 | HIP+A | M | 3 BCC | 21 | 1 | 800 | 240 | 37.5 | 46.79
NbTiV2Zr | 6.4 | HIP+A | M | 3 BCC | 21 | 1 | 600 | 571 | 89.1 | 43.22
NbTiVZr | 6.5 | HIP+A | M | 2 BCC | 21 | 1 | 25 | 1105 | 171.1 | 46.03 | 335
NbTiVZr | 6.5 | HIP+A | M | 2 BCC | 21 | 1 | 1000 | 58 | 9 | 46.74
NbTiVZr | 6.5 | HIP+A | M | 2 BCC | 21 | 1 | 800 | 187 | 29 | 48.33
NbTiVZr | 6.5 | HIP+A | M | 2 BCC | 21 | 1 | 600 | 834 | 129.1 | 41.48
CrTaTi0.17VW | 12.6 | SPS | M | BCC+Laves | 22 | 1 | 25 | 2034 | 161 |  | 781
CrTaTi0.17VW | 12.6 | SPS | M | BCC+Laves | 22 | 1 | 1200 | 750 | 59.4
CrTaTi0.3VW | 12.3 | SPS | M | BCC+Laves | 22 | 1 | 25 | 2050 | 166.1 |  | 713
CrTaTi0.3VW | 12.3 | SPS | M | BCC+Laves | 22 | 1 | 1200 | 586 | 47.5
CrTaVW | 13 | SPS | M | BCC+Laves | 22 | 1 | 25 | 2327 | 178.5 |  | 714
CrTaVW | 13 | SPS | M | BCC+Laves | 22 | 1 | 1200 | 979 | 75.1
Hf0.4Nb1.54Ta1.54Ti0.89Zr0.64 | 10.4 | AC | S | BCC | 23 | 1 | 25 | 822 | 79.1 | 4.95
Hf0.4Nb1.54Ta1.54Ti0.89Zr0.64 | 10.4 | AC | S | BCC | 23 | 1 | 300 | 590 | 56.8 | 6.11
Hf0.4Nb1.54Ta1.54Ti0.89Zr0.64 | 10.4 | AC | S | BCC | 23 | 1 | 200 | 650 | 62.6 | 7.16
Hf0.4Nb1.54Ta1.54Ti0.89Zr0.64 | 10.4 | AC | S | BCC | 23 | 1 | 100 | 765 | 73.7 | 6.86
Hf0.4Nb1.54Ta1.54Ti0.89Zr0.64 | 10.4 | AC | S | BCC | 23 | 1 | 60 | 795 | 76.5
Hf0.5Mo0.5NbSi0.1TiZr | 7.7 | AC | M | BCC+M55i3 | 24 | 1 | 25 | 1350 | 174.6 | 22.33 | 441.3
Hf0.5Mo0.5NbSi0.3TiZr | 7.5 | AC | M | BCC+M5Si3 | 24 | 1 | 25 | 1370 | 183.3 | 16.17 | 493.8
Hf0.5Mo0.5NbSi0.5TiZr | 7.2 | AC | M | BCC+M55i3 | 24 | 1 | 25 | 1600 | 221 | 4.9 | 523.6
Hf0.5Mo0.5NbSi0.7TiZr | 7 | AC | M | BCC+M5Si3 | 24 | 1 | 25 | 1550 | 220.6 | 4.17 | 580.9
Hf0.5Mo0.5NbSi0.9TiZr | 6.8 | AC | M | BCC+M5Si3 | 24 | 1 | 25 | 1650 | 241.5 | 2.57 | 638.3
Hf0.5Mo0.5NbTiZr | 7.9 | AC | S | BCC | 24 | 1 | 25 | 1150 | 146.1 | 18.47 | 398.5
Hf0.5Nb0.5Ta0.5Ti1.5Zr | 8.2 | AC | S | BCC | 25 | 1 | 25 | 903 | 110.3 | 17.37 | 301
Hf0.75NbTa0.5Ti1.5Zr1.25 | 8.4 | CR | S | BCC | 26 | 1 | 25 | 1150 | 136.7 |  | 428.3
Hf0.75NbTa0.5Ti1.5Zr1.25 | 8.4 | CR | S | BCC | 26 | 1 | 25 | 1100 | 130.8 |  | 418.1
Hf0.75NbTa0.5Ti1.5Zr1.25 | 8.4 | CR+A | S | BCC | 26 | 1 | 25 | 890 | 105.8 |  | 346.7
Hf0.75NbTa0.5Ti1.5Zr1.25 | 8.4 | CR | S | BCC | 26 | 1 | 72 | 1040 | 123.7
Hf0.75NbTa0.5Ti1.5Zr1.25 | 8.4 | CR | S | BCC | 26 | 1 | 72 | 1020 | 121.3
Hf0.75NbTa0.5Ti1.5Zr1.25 | 8.4 | CR+A | s | BCC | 26 | 1 | 72 | 640 | 76.1
Hf0.75NbTa0.5Ti1.5Zr1.25 | 8.4 | CR | s | BCC | 26 | 1 | -43 | 1200 | 142.7
Hf0.75NbTa0.5Ti1.5Zr1.25 | 8.4 | CR | s | BCC | 26 | 1 | -43 | 1180 | 140.3
Hf0.75NbTa0.5Ti1.5Zr1.25 | 8.4 | CR+A | s | BCC | 26 | 1 | -43 | 1020 | 121.3
Hf0.75NbTa0.5Ti1.5Zr1.25 | 8.4 | CR | s | BCC | 26 | 1 | -103 | 1380 | 164.1
Hf0.75NbTa0.5Ti1.5Zr1.25 | 8.4 | CR | s | BCC | 26 | 1 | -103 | 1370 | 162.9
Hf0.75NbTa0.5Ti1.5Zr1.25 | 8.4 | CR+A | s | BCC | 26 | 1 | -103 | 1250 | 148.6 | 19.19
Hf0.75NbTa0.5Ti1.5Zr1.25 | 8.4 | CR | s | BCC | 26 | 1 | -153 | 1640 | 195
Hf0.75NbTa0.5Ti1.5Zr1.25 | 8.4 | CR | s | BCC | 26 | 1 | -153 | 1550 | 184.3
Hf0.75NbTa0.5Ti1.5Zr1.25 | 8.4 | CR+A | s | BCC | 26 | 1 | -153 | 1370 | 162.9
Hf0.75NbTa0.5Ti1.5Zr1.25 | 8.4 | CR+A | s | BCC | 26 | 1 | -196 | 1920 | 228.3 | 9.86
Hf0.75NbTa0.5Ti1.5Zr1.25 | 8.4 | CR | s | BCC | 26 | 1 | -196 | 1880 | 223.5
Hf0.75NbTa0.5Ti1.5Zr1.25 | 8.4 | CR | s | BCC | 26 | 1 | -196 | 1750 | 208.1 | 19.76
Hf0.75NbTa0.5Ti1.5Zr1.25 | 8.4 | CR+A | s | BCC | 26 | 1 | -268.8 | 2390 | 284.2 | 1.49
Hf0.75NbTa0.5Ti1.5Zr1.25 | 8.4 | CR | s | BCC | 26 | 1 | -268.8 | 2250 | 267.5 | 0.36
Hf0.75NbTa0.5Ti1.5Zr1.25 | 8.4 | CR | s | BCC | 26 | 1 | -268.8 | 2210 | 262.8 | 0.56
HfMo0.25NbTaTiZr | 9.9 | AC | s | BCC | 27 | 1 | 25 | 1112 | 112.2 |  | 395
HfMo0.5NbTaTiZr | 9.9 | AC | s | BCC | 27 | 1 | 25 | 1317 | 132.8 |  | 480
HfMo0.75NbTaTiZr | 9.9 | AC | s | BCC | 27 | 1 | 25 | 1373 | 138.3 |  | 492
HfMoNbTaTiZr | 9.9 | AC | s | BCC | 27 | 1 | 25 | 1512 | 152.1 | 10.64 | 505
HfNbTaTiZr | 9.9 | AC | s | BCC | 27 | 1 | 25 | 1015 | 102.6 |  | 335
HfMo0.5NbSi0.3TiV0.5 | 8.5 | AC | M | BCC+M5Si3 | 28 | 1 | 25 | 1617 | 191 | 12.87 | 499.7
HfMo0.5NbSi0.3TiV0.5 | 8.5 | AC | M | BCC+M5Si3 | 28 | 1 | 1200 | 166 | 19.6
HfMo0.5NbSi0.3TiV0.5 | 8.5 | AC | M | BCC+M5Si3 | 28 | 1 | 1000 | 398 | 47
HfMo0.5NbSi0.5TiV0.5 | 8.2 | AC | M | BCC+M5Si3 | 28 | 1 | 25 | 1787 | 218.7 | 5.5 | 582.3
HfMo0.5NbSi0.5TiV0.5 | 8.2 | AC | M | BCC+M5Si3 | 28 | 1 | 1200 | 188 | 23
HfMo0.5NbSi0.5TiV0.5 | 8.2 | AC | M | BCC+M5Si3 | 28 | 1 | 1000 | 614 | 75.2
HfMo0.5NbSi0.7TiV0.5 | 7.9 | AC | M | BCC+M5Si3 | 28 | 1 | 25 | 2134 | 270.1 | 0.93 | 613
HfMo0.5NbSi0.7TiV0.5 | 7.9 | AC | M | BCC+M5Si3 | 28 | 1 | 1200 | 235 | 29.7
HfMo0.5NbSi0.7TiV0.5 | 7.9 | AC | M | BCC+M5Si3 | 28 | 1 | 1000 | 673 | 85.2
HfMo0.5NbTiV0.5 | 9 | AC | s | BCC | 28 | 1 | 25 | 1260 | 140.4 |  | 403.5
HfMo0.5NbTiV0.5 | 9 | AC | s | BCC | 28 | 1 | 1200 | 60 | 6.7
HfMo0.5NbTiV0.5 | 9 | AC | s | BCC | 28 | 1 | 1000 | 368 | 41
HfMoNbTaTiZr | 9.9 | AC | s | BCC | 29 | 1 | 25 | 1512 | 152.1 | 10.66 | 505
HfMoNbTaTiZr | 9.9 | AC | s | BCC | 29 | 1 | 1200 | 556 | 55.9
HfMoNbTaTiZr | 9.9 | AC | s | BCC | 29 | 1 | 1000 | 814 | 81.9
HfMoNbTaTiZr | 9.9 | AC | s | BCC | 29 | 1 | 800 | 1007 | 101.3 | 21.55
HfMoTaTiZr | 10.2 | AC | s | BCC | 29 | 1 | 25 | 1600 | 157 | 2.76 | 542
HfMoTaTiZr | 10.2 | AC | s | BCC | 29 | 1 | 1200 | 404 | 39.6
HfMoTaTiZr | 10.2 | AC | s | BCC | 29 | 1 | 1000 | 855 | 83.9
HfMoTaTiZr | 10.2 | AC | s | BCC | 29 | 1 | 800 | 1045 | 102.5 | 18.16
HfMoNbTiZr | 8.7 | AC | s | BCC | 30 | 1 | 25 | 1719 | 197.9 | 4.05
HfMoNbTiZr | 8.7 | A | s | BCC | 30 | 1 | 25 | 1575 | 181.3 | 2.72
HfMoNbTiZr | 8.7 | AC | s | BCC | 30 | 1 | 1200 | 187 | 21.5 | 65.25
HfMoNbTiZr | 8.7 | AC | s | BCC | 30 | 1 | 1100 | 397 | 45.7 | 68.12
HfMoNbTiZr | 8.7 | AC | s | BCC | 30 | 1 | 1000 | 635 | 73.1 | 67.57
HfMoNbTiZr | 8.7 | AC | s | BCC | 30 | 1 | 900 | 728 | 83.8 | 67.22
HfMoNbTiZr | 8.7 | AC | s | BCC | 30 | 1 | 800 | 825 | 95 | 64.55
HfNb0.18Ta0.18Ti1.27Zr | 8.5 | CR+A | s | BCC | 31 | 0 | 25 | 540 | 63.8
HfNbSi0.5TiV | 7.8 | AC | M | BCC+M5Si3 | 32 | 1 | 25 | 1399 | 179.3 | 4.37 | 490
HfNbSi0.5TiV | 7.8 | AC | M | BCC+M5Si3 | 32 | 1 | 1000 | 240 | 30.8
HfNbSi0.5TiV | 7.8 | AC | M | BCC+M5Si3 | 32 | 1 | 800 | 875 | 112.2
HfNbSi0.5TiVZr | 7.5 | AC | M | BCC+laves+M5Si3 | 33 | 1 | 25 | 1540 | 204.9 | 3.99 | 464
HfNbSi0.5TiVZr | 7.5 | A | M | BCC+Laves+M5Si3 | 33 | 1 | 25 | 1483 | 197.4 | 2.36 | 496
HfNbSi0.5TiVZr | 7.5 | AC | M | BCC+laves+M5Si3 | 33 | 1 | 800 | 371 | 49.4
HfNbSi0.5TiVZr | 7.5 | A | M | BCC+Laves+M5Si3 | 33 | 1 | 800 | 102 | 13.6
HfNbSi0.5TiVZr | 7.5 | AC | M | BCC+Laves+M5Si3 | 33 | 1 | 600 | 920 | 122.4 | 37.77
HfNbSi0.5TiVZr | 7.5 | A | M | BCC+laves+M5Si3 | 33 | 1 | 600 | 597 | 79.4
HfNbSi0.5TiVZr | 7.5 | A | M | BCC+Laves+M5Si3 | 33 | 1 | 400 | 1273 | 169.4 | 5.46
HfNbTaTiZr | 9.9 | SPD+A | M | BCC+HCP | 34 | 0 | 25 | 1520 | 153.6 | 0.09 | 534.7
HfNbTaTiZr | 9.9 | SPD+A | M | 2 BCC+HCP | 34 | 0 | 25 | 795 | 80.4 | 3.81 | 347.7
HfNbTaTiZr | 9.9 | SPD | s | BCC | 34 | 0 | 25 | 1900 | 192 | 6.19 | 419.4
HfNbTaTiZr | 9.9 | CR+A | s | BCC | 34 | 0 | 25 | 830 | 83.9 | 7.92 | 309
HfNbTaTiZr | 9.9 | CR+A | M | 2 BCC | 35 | 0 | 25 | 1303 | 131.7 | 0.23 | 375
HfNbTaTiZr | 9.9 | CR | s | BCC | 35 | 0 | 25 | 1202 | 121.5 | 1.89 | 366
HfNbTaTiZr | 9.9 | CR+A | s | BCC | 35 | 0 | 25 | 1145 | 115.7 | 9.1 | 351
HfNbTaTiZr | 9.9 | CR+A | s | BCC | 36 | 0 | 25 | 958 | 96.8 | 10.68
HfNbTaTiZr | 9.9 | CR+A | s | BCC | 36 | 0 | 25 | 944 | 95.4 | 8.74
HfNbTaTiZr | 9.9 | CR+A | s | BCC | 36 | 0 | 25 | 940 | 95 | 6.69
HfNbTaTiZr | 9.9 | CR+A | s | BCC | 37 | 0 | 25 | 940 | 95 | 15.47
HfNbTaTiZr | 9.9 | HIP+A | s | BCC | 38 | 1 | 25 | 929 | 93.9 | 35.61 | 390.1
HfNbTaTiZr | 9.9 | AC | s | BCC | 39 | 1 | 25 | 905 | 91.5
HfNbTaTiZr | 9.9 | AC | s | BCC | 40 | 1 | 25 | 890 | 90 |  | 375.7
HfNbTaTiZr | 9.9 | AC | s | BCC | 41 | 0 | 25 | 828 | 83.7 | 7.46
HfNbTaTiZr | 9.9 | AC | s | BCC | 41 | 0 | 25 | 827 | 83.6 | 9.29
HfNbTaTiZr | 9.9 | AC | s | BCC | 41 | 0 | 25 | 820 | 82.9 | 5.66
HfNbTaTiZr | 9.9 | AC | s | BCC | 41 | 0 | 25 | 803 | 81.2 | 9.17
HfNbTaTiZr | 9.9 | HIP+A | s | BCC | 42 | 1 | 1200 | 92 | 9.3 | 48.51
HfNbTaTiZr | 9.9 | HIP+A | s | BCC | 42 | 1 | 1000 | 295 | 29.8 | 46.79
HfNbTaTiZr | 9.9 | HIP+A | s | BCC | 42 | 1 | 800 | 550 | 55.6 | 32.92
HfNbTaTiZr | 9.9 | HIP+A | s | BCC | 42 | 1 | 800 | 543 | 54.8 | 32.9
HfNbTaTiZr | 9.9 | HIP+A | s | BCC | 42 | 1 | 800 | 535 | 54.1 | 38.08
HfNbTaTiZr | 9.9 | HIP+A | s | BCC | 42 | 1 | 800 | 475 | 48 | 35.66
HfNbTaTiZr | 9.9 | HIP+A | s | BCC | 42 | 1 | 800 | 285 | 28.8 | 28.52
HfNbTaTiZr | 9.9 | HIP+A | s | BCC | 42 | 1 | 600 | 675 | 68.2 | 38.51
HfNbTaTiZr | 9.9 | HIP+A | s | BCC | 42 | 1 | 400 | 790 | 79.8
HfNbTaTiZr | 9.9 | HIP+A | s | BCC | 42 | 1 | 25 | 929 | 93.8 | 33.25
HfNbTaZr | 11.1 | A | M | BCC+HCP | 43 | 1 | 25 | 2310 | 208.8 | 2.66 | 569.9
HfNbTaZr | 11.1 | A | M | BCC+HCP | 43 | 1 | 25 | 2100 | 189.8 | 8.46 | 535.5
HfNbTaZr | 11.1 | A | M | BCC+HCP | 43 | 1 | 25 | 1995 | 182.6 | 3.56 | 550.5
HfNbTaZr | 11.1 | A | M | BCC+HCP | 43 | 1 | 25 | 1740 | 176.3 | 5.38 | 495.2
HfNbTaZr | 11.1 | AC | s | BCC | 43 | 1 | 25 | 1315 | 118.9 | 29.62 | 363.6
HfNbTiZr | 8.4 | A | s | BCC | 44 | 0 | 25 | 879 | 104.8 | 17.29
HfTa0.4TiZr | 9.2 | AC | M | BCC+HCP | 45 | 0 | 25 | 400 | 43.5 | 28.53
HfTa0.5TiZr | 9.4 | AC | M | BCC+HCP | 45 | 0 | 25 | 700 | 74.7 | 27.31
HfTa0.6TiZr | 9.6 | AC | M | BCC+HCP | 45 | 0 | 25 | 800 | 83.7 | 20.02
HfTaTiZr | 10.2 | AC | s | BCC | 45 | 0 | 25 | 1500 | 147.3 | 2.24
Mo0.1NbTiV0.3Zr | 6.6 | AC | s | BCC | 46 | 1 | 25 | 932 | 141.2 | 43.8
Mo0.3NbTiV0.3Zr | 6.8 | AC | s | BCC | 46 | 1 | 25 | 1312 | 193.9 | 49.34
Mo0.3NbTiVZr | 6.7 | AC | s | BCC | 46 | 1 | 25 | 1289 | 192.8 | 3.71
Mo0.5NbTiV0.3Zr | 6.9 | AC | s | BCC | 46 | 1 | 25 | 1301 | 188 | 42.78
Mo0.5NbTiVZr | 6.8 | AC | s | BCC | 46 | 1 | 25 | 1473 | 215.9 | 34.62
Mo0.7NbTiV0.3Zr | 7.1 | AC | s | BCC | 46 | 1 | 25 | 1436 | 203.4 | 25.84
Mo0.7NbTiVZr | 7 | AC | s | BCC | 46 | 1 | 25 | 1706 | 245.5 | 30.3
Mo1.3NbTiV0.3Zr | 7.4 | AC | s | BCC | 46 | 1 | 25 | 1603 | 216.2 | 19.57
Mo1.3NbTiVZr | 7.3 | AC | s | BCC | 46 | 1 | 25 | 1496 | 205.5 | 31.28
Mo1.5NbTiV0.3Zr | 7.5 | AC | s | BCC | 46 | 1 | 25 | 1576 | 209.7 | 8.03
Mo1.5NbTiVZr | 7.4 | AC | M | 2 BCC | 46 | 1 | 25 | 1603 | 217.3 | 18.2
Mo1.7NbTiVZr | 7.5 | AC | M | 2 BCC | 46 | 1 | 25 | 1645 | 220.4 | 15.93
Mo2NbTiVZr | 7.6 | AC | M | 2 BCC | 46 | 1 | 25 | 1765 | 232.6 | 12.72
MoNbTiV0.3Zr | 7.2 | AC | S | BCC | 46 | 1 | 25 | 1455 | 200.8 | 24.76
MoNbTiVZr | 7.1 | AC | S | BCC | 46 | 1 | 25 | 1779 | 249.7 | 29.21
NbTiV0.3Zr | 6.5 | AC | s | BCC | 46 | 1 | 25 | 866 | 133 | 44.29
NbTiVZr | 6.5 | AC | s | BCC | 46 | 1 | 25 | 1104 | 170.9 | 49.05
MoNbTaTi0.25W | 13.1 | AC | s | BCC | 47 | 1 | 25 | 1109 | 84.7 | 2.51
MoNbTaTi0.5W | 12.6 | AC | s | BCC | 47 | 1 | 25 | 1211 | 96.1 | 5.92
MoNbTaTi0.75W | 12.2 | AC | s | BCC | 47 | 1 | 25 | 1304 | 107.3 | 8.4
MoNbTaTiW | 11.8 | AC | s | BCC | 47 | 1 | 25 | 1455 | 123.8 | 11.5
MoNbTaW | 13.7 | AC | s | BCC | 47 | 1 | 25 | 996 | 72.9 | 1.9
MoNbTaTiV | 9.4 | AC | s | BCC | 48 | 1 | 25 | 1400 | 149.4 | 32.32
MoNbTaTiVW | 11 | AC | s | BCC | 49 | 1 | 25 | 1515 | 138.1 | 13.35 | 510.3
MoNbTaTiVW | 11 | AC | s | BCC | 49 | 1 | 1200 | 659 | 60.1 | 8.45
MoNbTaTiVW | 11 | AC | s | BCC | 49 | 1 | 1000 | 752.8 | 68.6 | 23.13
MoNbTaTiVW | 11 | AC | s | BCC | 49 | 1 | 800 | 791.3 | 72.1 | 8.69
MoNbTaTiVW | 11 | AC | s | BCC | 49 | 1 | 600 | 973 | 88.7 | 17.93
MoNbTaTiW | 11.8 | AC | s | BCC | 49 | 1 | 25 | 1343 | 114.2 | 16.41 | 498.7
MoNbTaTiW | 11.8 | AC | s | BCC | 49 | 1 | 1200 | 586 | 49.8 | 9.65
MoNbTaTiW | 11.8 | AC | s | BCC | 49 | 1 | 1000 | 620 | 52.7 | 33.54
MoNbTaTiW | 11.8 | AC | s | BCC | 49 | 1 | 800 | 674 | 57.3 | 45.23
MoNbTaTiW | 11.8 | AC | s | BCC | 49 | 1 | 600 | 689 | 58.6 | 31.69
MoNbTaTiZr | 9.1 | AC | M | 2 BCC | 50 | 1 | 25 | 1390 | 152.2 | 7.07 | 499.6
MoNbTaTiZr | 9.1 | AC | M | 2 BCC | 51 | 1 | 25 | 1375 | 150.5 | 4.67
MoNbTaTiZr | 9.1 | A | M | 2 BCC | 51 | 1 | 25 | 1100 | 120.4 | 7.51
MoNbTaV | 10.7 | AC | s | BCC | 52 | 1 | 25 | 1525 | 142.7 | 20.73 | 504.4
MoNbTaVW | 12.4 | SPS | s | BCC | 53 | 1 | 25 | 2612 | 211 | 8.84
MoNbTaVW | 12.4 | HIP+A | s | BCC | 54 | 1 | 25 | 1246 | 100.7 | 1.51 | 552.7
MoNbTaVW | 12.4 | HIP+A | s | BCC | 54 | 1 | 1600 | 477 | 38.5 | 13.45
MoNbTaVW | 12.4 | HIP+A | s | BCC | 54 | 1 | 1400 | 656 | 53 | 18.5
MoNbTaVW | 12.4 | HIP+A | s | BCC | 54 | 1 | 1200 | 735 | 59.4 | 6.93
MoNbTaVW | 12.4 | HIP+A | s | BCC | 54 | 1 | 1000 | 842 | 68 | 17.64
MoNbTaVW | 12.4 | HIP+A | s | BCC | 54 | 1 | 800 | 846 | 68.4 | 16.35
MoNbTaVW | 12.4 | HIP+A | s | BCC | 54 | 1 | 600 | 862 | 69.6 | 11.86
MoNbTaW | 13.7 | HIP+A | s | BCC | 54 | 1 | 25 | 1058 | 77.5 | 1.96 | 454.8
MoNbTaW | 13.7 | HIP+A | s | BCC | 54 | 1 | 1600 | 405 | 29.6 | 22.5
MoNbTaW | 13.7 | HIP+A | S | BCC | 54 | 1 | 1400 | 421 | 30.8
MoNbTaW | 13.7 | HIP+A | s | BCC | 54 | 1 | 1200 | 506 | 37 | 22.43
MoNbTaW | 13.7 | HIP+A | S | BCC | 54 | 1 | 1000 | 548 | 40.1 | 22.24
MoNbTaW | 13.7 | HIP+A | s | BCC | 54 | 1 | 800 | 552 | 40.4 | 22.33
MoNbTaW | 13.7 | HIP+A | s | BCC | 54 | 1 | 600 | 561 | 41.1 | 22.29
MoNbTiV0.25Zr | 7.3 | AC | s | BCC | 55 | 1 | 25 | 1750 | 241.2 | 17.7
MoNbTiV0.5Zr | 7.2 | AC | s | BCC | 55 | 1 | 25 | 1640 | 227.5 | 15.99
MoNbTiV0.75Zr | 7.2 | AC | S | BCC | 55 | 1 | 25 | 1680 | 234.5 | 13.46
MoNbTiV1.5Zr | 7.1 | AC | M | 2 BCC | 55 | 1 | 25 | 1720 | 243.9 | 11.37
MoNbTiV2Zr | 7 | AC | M | 2 BCC | 55 | 1 | 25 | 1520 | 217.5 | 13.52
MoNbTiV3Zr | 6.9 | AC | M | 2 BCC | 55 | 1 | 25 | 1415 | 205.5 | 13.21
MoNbTiVZr | 7.1 | AC | S | BCC | 55 | 1 | 25 | 1770 | 248.5 | 15.2
MoNbTiZr | 7.3 | AC | S | BCC | 55 | 1 | 25 | 1560 | 213.4 | 18.9
NbTaTiV | 9.2 | AC | S | BCC | 56 | 1 | 25 | 965 | 105.2 | 46.66 | 317.4
NbTaTiVW | 11.1 | AC | s | BCC | 56 | 1 | 25 | 1420 | 127.9 | 18.76 | 446.6
NbTaVW | 12.9 | AC | S | BCC | 56 | 1 | 25 | 1530 | 118.7 | 11.11 | 492.5