## Sheet1
binary_systems | mp_id | formula | a | b | c | alpha | beta | gamma | form_energy_pa | total_magnetization | density | is_stable | volume | nsites | tetragonality
Co-Nb | mp-670 | NbCo2 | 4.802436 | 4.802446 | 4.802455 | 59.99995 | 59.99994 | 59.99984 | -0.14434609 | 6.6304551 | 8.937624 | FALSE | 78.31979 | 6 | 0.7071095
Co-Mo | mp-1139 | Co3Mo | 5.048271 | 5.04821 | 4.11934544 | 90 | 90 | 120.0004 | -0.0526694075 | 3.9539311 | 9.962997 | TRUE | 90.91536 | 8 | 0.7066579
Co-V | mp-1585 | V3Co | 4.6205241 | 4.6205241 | 4.6205241 | 90 | 90 | 90 | -0.19621856 | 1e-07 | 7.129262 | TRUE | 98.64469 | 8 | 1
Co-Ta | mp-574 | Ta2Co | 4.965524 | 4.967225 | 4.967225 | 75.53262 | 60.01133 | 60.01133 | -0.2492615 | 0 | 15.20658 | TRUE | 91.90798 | 6 | 0.7506852
Co-Cr | mp-1008280 | CrCo3 | 3.54249965 | 3.53995671 | 3.53745976 | 90 | 90 | 90 | 0.06294242875 | 0.7768272 | 8.564414 | FALSE | 44.36079 | 4 | 0.9978605
Co-W | mp-2157 | Co3W | 5.05516727 | 5.055153 | 4.1171319 | 90 | 90 | 120.0001 | -0.08435003 | 3.5543788 | 13.14491 | TRUE | 91.11605 | 8 | 0.7053234
Co-Hf | mp-2027 | HfCo | 3.16314682 | 3.16314682 | 3.16314682 | 90 | 90 | 90 | -0.3985071225 | 0.962684 | 12.45702 | FALSE | 31.64886 | 2 | 1
Co-Si | mp-2379 | CoSi2 | 3.756746 | 3.756745 | 3.756745 | 59.99998 | 59.99998 | 59.99998 | -0.4227666 | 1.2e-06 | 5.098238 | TRUE | 37.49041 | 3 | 0.7071061
Co-Zr | mp-628 | Zr2Co | 5.246715 | 5.246716 | 5.246715 | 106.3229 | 106.3229 | 115.9699 | -0.2572949 | 3.5e-06 | 7.281142 | TRUE | 110.0989 | 6 | 0.7622905
Co-Al | mp-196 | Al5Co2 | 7.6047411 | 7.60474 | 7.51398438 | 90 | 90 | 120 | -0.4609071 | 3e-07 | 4.461408 | TRUE | 376.3307 | 28 | 0.8556899
Co-C | mp-20925 | Co3C | 4.433886 | 4.938728 | 6.696696 | 90 | 90 | 90 | 0.1309573 | 12.3346931 | 8.552134 | FALSE | 146.6426 | 16 | 1.682312
Co-Ti | mp-608 | TiCo3 | 3.58680216 | 3.58679689 | 3.58676316 | 90 | 90 | 90 | -0.261703 | 2.7652851 | 8.084826 | TRUE | 46.14418 | 4 | 0.9999877
Nb-Mo | mp-1220327 | NbMo | 2.812181 | 2.812181 | 4.525365 | 90 | 90 | 109.763 | -0.074299555 | 5e-06 | 9.310697 | TRUE | 33.68027 | 2 | 1.514418
Nb-V | mp-1220334 | NbV | 2.850899 | 2.850899 | 4.225177 | 90 | 90 | 110.9657 | 0.09080609 | 0.0108905 | 7.448908 | FALSE | 32.06712 | 2 | 1.383931
Nb-Ta | mp-1217892 | TaNb | 2.875033 | 2.875033 | 4.6773454 | 90 | 90 | 109.5509 | 0.00010077 | 1.7e-06 | 12.4817 | FALSE | 36.43299 | 2 | 1.533085
Nb-Cr | mp-548 | NbCr2 | 4.899001 | 4.899001 | 4.89899951 | 60 | 60 | 60.00001 | -0.02946738 | 7e-07 | 7.865281 | TRUE | 83.13951 | 6 | 0.7071066
Nb-W | mp-1220316 | NbW | 2.790243 | 2.790243 | 4.598495 | 90 | 90 | 109.1449 | -0.04151668 | 0 | 13.58754 | TRUE | 33.82129 | 2 | 1.556912
Nb-Hf | mp-1224307 | HfNb | 2.978939 | 2.978939 | 4.802594 | 90 | 90 | 109.2426 | 0.113846605 | 0.0019389 | 11.20009 | FALSE | 40.23756 | 2 | 1.522112
Nb-Si | mp-1004 | Nb3Si | 4.083869 | 4.083869 | 4.083869 | 90 | 90 | 90 | -0.21549192 | 0.0045468 | 7.479897 | FALSE | 68.11071 | 4 | 1
Nb-Zr | mp-1215202 | ZrNb | 2.985043 | 2.985043 | 4.869488 | 90 | 90 | 109.6229 | 0.110828225 | 0.0037446 | 7.481257 | FALSE | 40.86956 | 2 | 1.536556
Nb-Al | mp-796 | Nb3Al | 5.20732441 | 5.20732441 | 5.20732441 | 90 | 90 | 90 | -0.1737858 | 2.7e-06 | 7.190045 | FALSE | 141.203 | 8 | 1
Nb-C | mp-910 | NbC | 3.187702 | 3.187702 | 3.18770151 | 60 | 60 | 60.00001 | -0.4581818 | 0 | 7.606367 | FALSE | 22.90435 | 2 | 0.7071067
Nb-Ti | mp-980945 | Ti3Nb | 4.133433 | 4.133433 | 4.133433 | 90 | 90 | 90 | 0.08445038 | 0.0296697 | 5.561105 | FALSE | 70.62081 | 4 | 1
Mo-V | mp-972071 | V3Mo | 4.276705 | 4.276705 | 4.276705 | 60 | 60 | 60 | -0.0670664825 | 0.0009076 | 7.468349 | TRUE | 55.31117 | 4 | 0.7071068
Mo-Ta | mp-1217895 | TaMo | 2.831475 | 2.831475 | 4.459989 | 90 | 90 | 110.7079 | -0.1071725 | 1e-07 | 13.7467 | TRUE | 33.44679 | 2 | 1.473385
Mo-Cr | mp-1226200 | CrMo | 2.654451 | 2.654451 | 4.220624 | 90 | 90 | 109.9291 | 0.1163165 | 0.0022757 | 8.786507 | FALSE | 27.95806 | 2 | 1.4948
Mo-W | mp-1103318 | MoW11 | 2.596238 | 5.319293 | 18.356209 | 90 | 90 | 90 | 1.711588 | 0.0039898 | 13.87492 | FALSE | 253.502 | 12 | 14.48598
Mo-Hf | mp-2363 | HfMo2 | 5.340331 | 5.340331 | 5.34033037 | 59.99999 | 59.99999 | 59.99999 | -0.17180871 | 2e-07 | 11.42156 | TRUE | 107.6935 | 6 | 0.7071066
Mo-Si | mp-1275 | SiMo3 | 4.88969519 | 4.88969519 | 4.88969519 | 90 | 90 | 90 | -0.314507 | 3e-07 | 8.9741 | TRUE | 116.9083 | 8 | 1
Mo-Zr | mp-2049 | ZrMo2 | 5.37697 | 5.376933 | 5.37700851 | 59.99955 | 59.99977 | 59.99945 | -0.13932873 | 2e-07 | 8.553252 | TRUE | 109.9243 | 6 | 0.7071005
Mo-Al | mp-259 | AlMo3 | 4.95117426 | 4.95117426 | 4.95117426 | 90 | 90 | 90 | -0.2440989 | 2e-07 | 8.613731 | TRUE | 121.3737 | 8 | 1
Mo-C | mp-1552 | Mo2C | 4.7285431 | 5.20975702 | 6.05260249 | 90 | 90 | 90 | -0.112549 | 0 | 9.082795 | TRUE | 149.1032 | 12 | 1.410279
Mo-Ti | mp-998968 | TiMo | 5.806204 | 5.806204 | 5.806204 | 153.554 | 126.4346 | 60.70815 | 0.7007278 | 9.91e-05 | 6.85815 | FALSE | 69.63894 | 4 | 0.3557748
V-Ta | mp-567276 | TaV2 | 5.025991 | 5.025964 | 5.025947 | 59.99974 | 59.99988 | 60 | -0.1042783 | 0.7948009 | 10.46317 | TRUE | 89.77236 | 6 | 0.7070947
V-Cr | mp-1187695 | V3Cr | 4.1584 | 4.1584 | 4.1584 | 60 | 60 | 60 | -0.028531 | 0.0005041 | 6.688964 | TRUE | 50.84683 | 4 | 0.7071068
V-W | mp-1187702 | VW3 | 4.41958 | 4.41958 | 4.41958 | 60 | 60 | 60 | -0.08657512 | 1.61e-05 | 16.38892 | TRUE | 61.0419 | 4 | 0.7071068
V-Hf | mp-1043 | HfV2 | 5.15435 | 5.154339 | 5.154343 | 59.99991 | 59.99998 | 59.99996 | 0.03478192 | 0.000602 | 9.616357 | FALSE | 96.82883 | 6 | 0.7071033
V-Si | mp-976 | V6Si5 | 4.802137 | 7.447503 | 9.072048 | 114.2312 | 105.3457 | 90.00129 | -0.5098788 | 0.0045082 | 5.232373 | FALSE | 283.1325 | 22 | 2.556738
V-Zr | mp-258 | ZrV2 | 5.186483 | 5.186492 | 5.18649248 | 60 | 59.99995 | 59.99995 | 0.04885982 | 0.0185591 | 6.500877 | FALSE | 98.65183 | 6 | 0.7071087
V-Al | mp-1387 | AlV3 | 4.78956725 | 4.78955204 | 4.78954591 | 90 | 90 | 90 | -0.134243915 | 3.8461597 | 5.434979 | TRUE | 109.8716 | 8 | 0.9999924
V-C | mp-1282 | VC | 2.94294 | 2.94294 | 2.94294 | 60 | 60 | 60 | -0.409673 | 0.0008287 | 5.800036 | FALSE | 18.02309 | 2 | 0.7071068
V-Ti | mp-1216646 | TiV | 2.703404 | 2.703404 | 4.412961 | 90 | 90 | 109.2155 | 0.1186072 | 0.0553406 | 5.387501 | FALSE | 30.45482 | 2 | 1.541429
Ta-Cr | mp-2385 | TaCr2 | 4.877561 | 4.877561 | 4.87756143 | 60.00001 | 60 | 59.99999 | -0.114112095 | 8e-07 | 11.53293 | TRUE | 82.05275 | 6 | 0.707107
Ta-W | mp-979289 | TaW3 | 4.523926 | 4.523926 | 4.523926 | 60 | 60 | 60 | -0.0902337825 | 3e-07 | 18.57831 | TRUE | 65.46838 | 4 | 0.7071068
Ta-Hf | mp-1184552 | Hf3Ta | 4.406882 | 4.406882 | 4.406882 | 90 | 90 | 90 | 0.14822775 | 0.0100364 | 13.90021 | FALSE | 85.58433 | 4 | 1
Ta-Si | mp-517 | TaSi2 | 4.76862 | 4.768633 | 6.52140995 | 90 | 90 | 119.9999 | -0.4300721 | 1e-07 | 9.197662 | FALSE | 128.4278 | 9 | 1.184352
Ta-Zr | mp-1188024 | Zr3Ta | 4.453906 | 4.453906 | 4.453906 | 90 | 90 | 90 | 0.1643718125 | 0.0037615 | 8.544259 | FALSE | 88.35337 | 4 | 1
Ta-Al | mp-869 | TaAl3 | 3.834201 | 3.834202 | 5.042229 | 112.3466 | 112.3466 | 89.99999 | -0.318990185 | 6.1e-06 | 6.958264 | TRUE | 62.49874 | 4 | 1.108783
Ta-C | mp-1086 | TaC | 3.159209 | 3.159208 | 3.15920808 | 60 | 60.00001 | 60 | -0.5753295 | 1.2e-06 | 14.37121 | TRUE | 22.29563 | 2 | 0.7071065
Ta-Ti | mp-1187250 | TaTi3 | 4.133054 | 4.133054 | 4.133054 | 90 | 90 | 90 | 0.09496721 | 0.0612014 | 7.633364 | FALSE | 70.60139 | 4 | 1
Cr-W | mp-1226162 | CrW | 2.671929 | 2.671929 | 4.218096 | 90 | 90 | 110.1878 | 0.12119497 | 0.0001492 | 13.85568 | FALSE | 28.26386 | 2 | 1.481687
Cr-Hf | mp-819 | HfCr2 | 4.984506 | 4.984505 | 4.98450557 | 60 | 60.00001 | 60.00001 | -0.1037234 | 7.9e-06 | 10.71319 | TRUE | 87.56919 | 6 | 0.7071067
Cr-Si | mp-729 | Cr3Si | 4.48123895 | 4.48123895 | 4.48123895 | 90 | 90 | 90 | -0.3229034 | 3e-07 | 6.793237 | TRUE | 89.99001 | 8 | 1
Cr-Zr | mp-903 | ZrCr2 | 5.027397 | 5.027398 | 5.0273959 | 60 | 60 | 60 | -0.03243173 | 0.0013764 | 7.215733 | TRUE | 89.84925 | 6 | 0.7071068
Cr-Al | mp-1699 | AlCr2 | 2.930779 | 2.93078 | 4.784907 | 107.8335 | 107.8335 | 90.00002 | -0.1227671 | 6.3e-06 | 5.870884 | TRUE | 37.04502 | 3 | 1.471569
Cr-C | mp-579 | CrC | 2.904868 | 2.904868 | 2.904868 | 60 | 60 | 60 | 0.17145 | 1.3960778 | 6.132124 | FALSE | 17.33262 | 2 | 0.7071068
Cr-Ti | mp-1425 | TiCr2 | 4.826807 | 4.826808 | 4.82680851 | 60.00001 | 60 | 60.00001 | -0.1051197 | 1e-07 | 6.342421 | TRUE | 79.51795 | 6 | 0.7071073
W-Hf | mp-1400 | HfW2 | 5.366122 | 5.366124 | 5.36612161 | 60 | 59.99999 | 60 | -0.1728629 | 1.8e-06 | 16.60123 | TRUE | 109.2614 | 6 | 0.7071069
W-Si | mp-1620 | Si2W | 3.214734 | 3.214733 | 4.515008 | 110.8551 | 110.8551 | 90.00002 | -0.34599688 | 0 | 9.885778 | TRUE | 40.31526 | 3 | 1.213485
W-Zr | mp-675 | ZrW2 | 5.401259 | 5.401259 | 5.40126043 | 60 | 60 | 60 | -0.1458616 | 2e-07 | 13.67826 | TRUE | 111.4218 | 6 | 0.7071071
W-Al | mp-11227 | Al12W | 6.521979 | 6.521979 | 6.52197893 | 109.4712 | 109.4712 | 109.4712 | -0.08095597 | 0 | 3.947028 | TRUE | 213.5582 | 13 | 0.7698005
W-C | mp-1894 | WC | 2.91659415 | 2.916595 | 2.83943579 | 90 | 90 | 120 | -0.1216973 | 0 | 15.54746 | TRUE | 20.91774 | 2 | 0.8431149
W-Ti | mp-1216621 | TiW | 2.761039 | 2.761039 | 4.468117 | 90 | 90 | 109.4896 | -0.02004102 | 2.66e-05 | 11.98241 | TRUE | 32.11028 | 2 | 1.52555
Hf-Si | mp-1042 | HfSi | 3.76822566 | 5.22344715 | 6.86239649 | 90 | 90 | 90 | -0.78253005 | 0 | 10.15823 | TRUE | 135.0734 | 8 | 2.524406
Hf-Zr | mp-983459 | HfZr | 3.218831 | 3.218836 | 5.10009 | 90.00536 | 89.99456 | 119.9998 | 0.00174889 | 7e-07 | 9.78693 | FALSE | 45.76212 | 2 | 1.372182
Hf-Al | mp-249 | HfAl | 3.26292 | 4.24826328 | 5.640418 | 90 | 106.8127 | 90 | -0.401715025 | 6e-07 | 9.117461 | FALSE | 74.84398 | 4 | 2.154456
Hf-C | mp-21075 | HfC | 3.276929 | 3.276929 | 3.27692928 | 60 | 60 | 60 | -0.9388752 | 2e-06 | 12.71334 | TRUE | 24.88205 | 2 | 0.7071069
Hf-Ti | mp-1184672 | HfTi3 | 6.024238 | 6.024238 | 4.72538323 | 90 | 90 | 120 | 0.02166164 | 0 | 7.202542 | FALSE | 148.5155 | 8 | 0.6793062
Si-Zr | mp-893 | ZrSi | 3.79273916 | 5.31712717 | 7.00730357 | 90 | 90 | 90 | -0.8978364 | 0 | 5.607937 | FALSE | 141.3126 | 8 | 2.590133
Si-Al | mp-1021666 | AlSi | 3.151888 | 3.151888 | 3.151888 | 90 | 90 | 90 | 0.30320786 | 0.0003807 | 2.920307 | FALSE | 31.31211 | 2 | 1
Si-C | mp-7140 | SiC | 3.0735135 | 3.073514 | 5.04524771 | 90 | 90 | 120 | -0.1999868 | 0 | 3.226256 | FALSE | 41.27466 | 4 | 1.421602
Si-Ti | mp-2108 | Ti5Si3 | 7.44707532 | 7.447076 | 5.11502135 | 90 | 90 | 120 | -0.7434064 | 9.2e-06 | 4.374482 | TRUE | 245.6686 | 16 | 0.5948293
Zr-Al | mp-395 | ZrAl3 | 3.995064 | 3.995065 | 9.072663 | 102.7004 | 102.7004 | 90.03188 | -0.48725668 | 1e-07 | 4.154708 | TRUE | 137.6235 | 8 | 2.158348
Zr-C | mp-2795 | ZrC | 3.332498 | 3.3325 | 3.33250012 | 60.00003 | 60.00001 | 60.00002 | -0.8040375 | 1.1e-06 | 6.550575 | TRUE | 26.1695 | 2 | 0.7071078
Zr-Ti | mp-1008568 | ZrTi2 | 4.724414 | 4.724415 | 3.00344532 | 90 | 90 | 119.999 | 0.03259213 | 2.6e-06 | 5.347397 | FALSE | 58.05648 | 3 | 0.5505629
Al-C | mp-1591 | Al4C3 | 8.525229 | 8.525229 | 8.525228 | 22.54559 | 22.54558 | 22.54559 | -0.09127431 | 0 | 2.991752 | TRUE | 79.90244 | 7 | 0.1289561
Al-Ti | mp-1823 | Ti3Al | 5.747702 | 5.747694 | 4.63054727 | 90 | 90 | 120.0005 | -0.2791568725 | 6.3e-06 | 4.276268 | TRUE | 132.4795 | 8 | 0.6976956
C-Ti | mp-631 | TiC | 3.062788 | 3.062789 | 3.06278936 | 60.00001 | 60 | 60 | -0.8090616 | 1e-07 | 4.894158 | TRUE | 20.31591 | 2 | 0.7071075