## Sheet1
Composition | Density | EquiTibrium conditions | Single/Muplitple_Phase | PhaseType | Reference | Tension0/Compression1 | TestTempC | YieldStr(MPa) | YieldStr(MPa)/density | Ductility (%) | Hardness (HV) | Elements
Al0.25MoNbTiV | 7.1 | AC | s | BCC | 3 | 1 | 25 | 1250 | 176.9 | 12.7 | 460.1 | ['Al', 'Mo', 'Nb', 'Ti', 'V']
Al0.5MoNbTiV | 6.8 | AC | S | BCC | 3 | 1 | 25 | 1625 | 238.3 | 10.51 | 486.5 | ['Al', 'Mo', 'Nb', 'Ti', 'V']
Al0.75MoNbTiV | 6.6 | AC | S | BCC | 3 | 1 | 25 | 1260 | 191 | 6.83 | 516.6 | ['Al', 'Mo', 'Nb', 'Ti', 'V']
Al1.5MoNbTiV | 6.1 | AC | S | BCC | 3 | 1 | 25 | 500 | 82.5 | 0.94 | 556.4 | ['Al', 'Mo', 'Nb', 'Ti', 'V']
AlMoNbTiV | 6.4 | AC | s | BCC | 3 | 1 | 25 | 1375 | 214.9 | 2 | 536.6 | ['Al', 'Mo', 'Nb', 'Ti', 'V']
Al0.25NbTaTiV | 8.8 | AC | s | BCC | 4 | 1 | 25 | 1330 | 151.2 | 48.28 |  | ['Al', 'Nb', 'Ta', 'Ti', 'V']
Al0.5NbTaTiV | 8.5 | AC | S | BCC | 4 | 1 | 25 | 1012 | 119.6 | 47.18 |  | ['Al', 'Nb', 'Ta', 'Ti', 'V']
AlNbTaTiV | 7.9 | AC | s | BCC | 4 | 1 | 25 | 991 | 125.6 | 48.88 |  | ['Al', 'Nb', 'Ta', 'Ti', 'V']
Al0.25NbTaTiZr | 8.6 | HIP+A | M | BCC+B2 | 5 | 1 | 25 | 1745 | 203.1 | 2.3 | 499.6 | ['Al', 'Nb', 'Ta', 'Ti', 'Zr']
AlNbTa0.5TiZr0.5 | 6.9 | HIP+A | s | B2 | 5 | 1 | 25 | 1352 | 195.3 | 0.17 | 509.8 | ['Al', 'Nb', 'Ta', 'Ti', 'Zr']
Al0.2MoTaTiV | 9.3 | AC | s | BCC | 6 | 1 | 25 | 1021 | 110.3 | 6.82 | 450 | ['Al', 'Mo', 'Ta', 'Ti', 'V']
Al0.6MoTaTiV | 8.7 | AC | S | BCC | 6 | 1 | 25 | 962 | 110.9 | 3.36 | 483.3 | ['Al', 'Mo', 'Ta', 'Ti', 'V']
AlMoTaTiV | 8.2 | AC | s | BCC | 6 | 1 | 25 | 735 |  | 0 | 509.5 | ['Al', 'Mo', 'Ta', 'Ti', 'V']
HfNbTaTiZr | 9.9 | AC | s | BCC | 7 | 1 | 25 | 1073 | 108.4 | 48.08 | 293 | ['Hf', 'Nb', 'Ta', 'Ti', 'Zr']
Al0.3NbTaTi1.4Zr1.3 | 8.1 | HIP+A | M | BCC+B2 | 8 | 1 | 25 | 1965 | 242.9 | 0.55 | 488.4 | ['Al', 'Nb', 'Ta', 'Ti', 'Zr']
AlNb1.5Ta0.5Ti1.5Zr0.5 | 6.8 | HIP+A | s | BCC | 8 | 1 | 25 | 1280 | 186.9 | 2.62 | 407.9 | ['Al', 'Nb', 'Ta', 'Ti', 'Zr']
Al0.5CrNbTi2V0.5 | 5.8 | A | M | BCC+Laves | 10 | 1 | 25 | 1340 | 232.4 | 17.84 |  | ['Al', 'Cr', 'Nb', 'Ti', 'V']
Al0.5CrNbTi2V0.5 | 5.8 | AC | S | BCC | 10 | 1 | 25 | 1240 | 215 |  |  | ['Al', 'Cr', 'Nb', 'Ti', 'V']
AlCr0.5NbTiV | 5.6 | A | S | BCC | 11 | 1 | 25 | 1300 | 230.6 | 1.22 |  | ['Al', 'Cr', 'Nb', 'Ti', 'V']
AlCr1.5NbTiV | 5.9 | A | M | BCC+Laves | 11 | 1 | 25 | 1700 | 290.1 | 0.38 |  | ['Al', 'Cr', 'Nb', 'Ti', 'V']
AlCrNbTiV | 5.8 | A | M | BCC+Laves | 11 | 1 | 25 | 1550 | 269.2 | 0.61 |  | ['Al', 'Cr', 'Nb', 'Ti', 'V']
AlCrMoNbTi | 6.6 | A | M | BCC+unknown | 12 | 1 | 25 | 1010 |  | 0 |  | ['Al', 'Cr', 'Mo', 'Nb', 'Ti']
AlNbTiVZr | 5.8 | A | M | B2+Al3Zr5+Laves | 16 | 1 | 25 | 1500 | 260.4 | 3 |  | ['Al', 'Nb', 'Ti', 'V', 'Zr']
AlNbTiVZr0.1 | 5.5 | A | M | B2+Al3Zr5 | 16 | 1 | 25 | 1290 | 233.2 | 3.7 |  | ['Al', 'Nb', 'Ti', 'V', 'Zr']
AlNbTiVZr0.25 | 5.6 | A | M | B2+Al3Zr5 | 16 | 1 | 25 | 1360 | 243.8 | 9.3 |  | ['Al', 'Nb', 'Ti', 'V', 'Zr']
AlNbTiVZr0.5 | 5.6 | A | M | B2+Al3Zr5+Laves | 16 | 1 | 25 | 1485 | 262.9 |  |  | ['Al', 'Nb', 'Ti', 'V', 'Zr']
AlNbTiVZr1.5 | 5.8 | A | M | B2+Al3Zr5+Laves | 16 | 1 | 25 | 1535 | 262.6 | 0.4 |  | ['Al', 'Nb', 'Ti', 'V', 'Zr']
Hf0.5Mo0.5NbTiZr | 7.9 | AC | S | BCC | 17 | 1 | 25 | 1176 | 149.4 | 18.27 |  | ['Hf', 'Mo', 'Nb', 'Ti', 'Zr']
CoCrMoNbTi | 7.8 | AC | M | BCC+Laves | 18 | 1 | 25 | 1096.8 |  | 3.88 | 844 | ['Co', 'Cr', 'Mo', 'Nb', 'Ti']
CoCrMoNbTi0.2 | 8.5 | AC | M | BCC+Laves | 18 | 1 | 25 | 1905.6 |  | 5.07 | 915 | ['Co', 'Cr', 'Mo', 'Nb', 'Ti']
CoCrMoNbTi0.4 | 8.3 | AC | S | BCC | 18 | 1 | 25 | 1771.3 |  | 4.62 | 830 | ['Co', 'Cr', 'Mo', 'Nb', 'Ti']
CoCrMoNbTi0.5 | 8.2 | AC | M | BCC+Laves | 18 | 1 | 25 | 1609.2 |  | 4.92 | 849 | ['Co', 'Cr', 'Mo', 'Nb', 'Ti']
CrHfNbTiZr | 8.2 | A | M | BCC+Laves | 19 | 1 | 25 | 1457 | 176.9 | 2.52 |  | ['Cr', 'Hf', 'Nb', 'Ti', 'Zr']
CrHfNbTiZr | 8.2 | A | M | BCC+Laves | 19 | 1 | 25 | 1420 | 172.4 | 4.43 |  | ['Cr', 'Hf', 'Nb', 'Ti', 'Zr']
CrHfNbTiZr | 8.2 | AC | M | BCC+Laves | 19 | 1 | 25 | 1375 | 167 | 3.06 |  | ['Cr', 'Hf', 'Nb', 'Ti', 'Zr']
CrHfNbTiZr | 8.2 | A | M | BCC+Laves | 19 | 1 | 25 | 1328 | 161.3 | 4.3 |  | ['Cr', 'Hf', 'Nb', 'Ti', 'Zr']
CrHfNbTiZr | 8.2 | A | M | BCC+Laves | 19 | 1 | 25 | 1322 | 160.5 | 1.2 |  | ['Cr', 'Hf', 'Nb', 'Ti', 'Zr']
HfNbTiVZr | 8.1 | A | M | BCC+Laves | 19 | 1 | 25 | 1157 | 143.5 | 39.23 |  | ['Hf', 'Nb', 'Ti', 'V', 'Zr']
HfNbTiVZr | 8.1 | AC | M | BCC+unknown | 19 | 1 | 25 | 1170 | 145.2 | 28.92 |  | ['Hf', 'Nb', 'Ti', 'V', 'Zr']
HfNbTiVZr | 8.1 | A | s | BCC | 19 | 1 | 25 | 1253 | 155.5 | 37.86 |  | ['Hf', 'Nb', 'Ti', 'V', 'Zr']
HfNbTiVZr | 8.1 | A | s | BCC | 19 | 1 | 25 | 1140 | 141.4 | 29.43 |  | ['Hf', 'Nb', 'Ti', 'V', 'Zr']
HfNbTiVZr | 8.1 | A | s | BCC | 19 | 1 | 25 | 1120 | 139 | 32.83 |  | ['Hf', 'Nb', 'Ti', 'V', 'Zr']
CrNbTiVZr | 6.6 | HIP+A | M | BCC+Laves | 21 | 1 | 25 | 1298 | 197.8 | 1.35 | 481.3 | ['Cr', 'Nb', 'Ti', 'V', 'Zr']
CrTaTi0.17VW | 12.6 | SPS | M | BCC+Laves | 22 | 1 | 25 | 2034 | 161 |  | 781 | ['Cr', 'Ta', 'Ti', 'V', 'W']
CrTaTi0.3VW | 12.3 | SPS | M | BCC+Laves | 22 | 1 | 25 | 2050 | 166.1 |  | 713 | ['Cr', 'Ta', 'Ti', 'V', 'W']
Hf0.4Nb1.54Ta1.54Ti0.89Zr0.64 | 10.4 | AC | S | BCC | 23 | 1 | 25 | 822 | 79.1 | 4.95 |  | ['Hf', 'Nb', 'Ta', 'Ti', 'Zr']
Hf0.5Mo0.5NbTiZr | 7.9 | AC | S | BCC | 24 | 1 | 25 | 1150 | 146.1 | 18.47 | 398.5 | ['Hf', 'Mo', 'Nb', 'Ti', 'Zr']
Hf0.5Nb0.5Ta0.5Ti1.5Zr | 8.2 | AC | S | BCC | 25 | 1 | 25 | 903 | 110.3 | 17.37 | 301 | ['Hf', 'Nb', 'Ta', 'Ti', 'Zr']
Hf0.75NbTa0.5Ti1.5Zr1.25 | 8.4 | CR | S | BCC | 26 | 1 | 25 | 1150 | 136.7 |  | 428.3 | ['Hf', 'Nb', 'Ta', 'Ti', 'Zr']
Hf0.75NbTa0.5Ti1.5Zr1.25 | 8.4 | CR | S | BCC | 26 | 1 | 25 | 1100 | 130.8 |  | 418.1 | ['Hf', 'Nb', 'Ta', 'Ti', 'Zr']
Hf0.75NbTa0.5Ti1.5Zr1.25 | 8.4 | CR+A | S | BCC | 26 | 1 | 25 | 890 | 105.8 |  | 346.7 | ['Hf', 'Nb', 'Ta', 'Ti', 'Zr']
HfNbTaTiZr | 9.9 | AC | s | BCC | 27 | 1 | 25 | 1015 | 102.6 |  | 335 | ['Hf', 'Nb', 'Ta', 'Ti', 'Zr']
HfMo0.5NbTiV0.5 | 9 | AC | s | BCC | 28 | 1 | 25 | 1260 | 140.4 |  | 403.5 | ['Hf', 'Mo', 'Nb', 'Ti', 'V']
HfMoTaTiZr | 10.2 | AC | s | BCC | 29 | 1 | 25 | 1600 | 157 | 2.76 | 542 | ['Hf', 'Mo', 'Ta', 'Ti', 'Zr']
HfMoNbTiZr | 8.7 | AC | s | BCC | 30 | 1 | 25 | 1719 | 197.9 | 4.05 |  | ['Hf', 'Mo', 'Nb', 'Ti', 'Zr']
HfMoNbTiZr | 8.7 | A | s | BCC | 30 | 1 | 25 | 1575 | 181.3 | 2.72 |  | ['Hf', 'Mo', 'Nb', 'Ti', 'Zr']
HfNb0.18Ta0.18Ti1.27Zr | 8.5 | CR+A | s | BCC | 31 | 0 | 25 | 540 | 63.8 |  |  | ['Hf', 'Nb', 'Ta', 'Ti', 'Zr']
HfNbSi0.5TiV | 7.8 | AC | M | BCC+M5Si3 | 32 | 1 | 25 | 1399 | 179.3 | 4.37 | 490 | ['Hf', 'Nb', 'Si', 'Ti', 'V']
HfNbTaTiZr | 9.9 | SPD+A | M | BCC+HCP | 34 | 0 | 25 | 1520 | 153.6 | 0.09 | 534.7 | ['Hf', 'Nb', 'Ta', 'Ti', 'Zr']
HfNbTaTiZr | 9.9 | SPD+A | M | 2 BCC+HCP | 34 | 0 | 25 | 795 | 80.4 | 3.81 | 347.7 | ['Hf', 'Nb', 'Ta', 'Ti', 'Zr']
HfNbTaTiZr | 9.9 | SPD | s | BCC | 34 | 0 | 25 | 1900 | 192 | 6.19 | 419.4 | ['Hf', 'Nb', 'Ta', 'Ti', 'Zr']
HfNbTaTiZr | 9.9 | CR+A | s | BCC | 34 | 0 | 25 | 830 | 83.9 | 7.92 | 309 | ['Hf', 'Nb', 'Ta', 'Ti', 'Zr']
HfNbTaTiZr | 9.9 | CR+A | M | 2 BCC | 35 | 0 | 25 | 1303 | 131.7 | 0.23 | 375 | ['Hf', 'Nb', 'Ta', 'Ti', 'Zr']
HfNbTaTiZr | 9.9 | CR | s | BCC | 35 | 0 | 25 | 1202 | 121.5 | 1.89 | 366 | ['Hf', 'Nb', 'Ta', 'Ti', 'Zr']
HfNbTaTiZr | 9.9 | CR+A | s | BCC | 35 | 0 | 25 | 1145 | 115.7 | 9.1 | 351 | ['Hf', 'Nb', 'Ta', 'Ti', 'Zr']
HfNbTaTiZr | 9.9 | CR+A | s | BCC | 36 | 0 | 25 | 958 | 96.8 | 10.68 |  | ['Hf', 'Nb', 'Ta', 'Ti', 'Zr']
HfNbTaTiZr | 9.9 | CR+A | s | BCC | 36 | 0 | 25 | 944 | 95.4 | 8.74 |  | ['Hf', 'Nb', 'Ta', 'Ti', 'Zr']
HfNbTaTiZr | 9.9 | CR+A | s | BCC | 36 | 0 | 25 | 940 | 95 | 6.69 |  | ['Hf', 'Nb', 'Ta', 'Ti', 'Zr']
HfNbTaTiZr | 9.9 | CR+A | s | BCC | 37 | 0 | 25 | 940 | 95 | 15.47 |  | ['Hf', 'Nb', 'Ta', 'Ti', 'Zr']
HfNbTaTiZr | 9.9 | HIP+A | s | BCC | 38 | 1 | 25 | 929 | 93.9 | 35.61 | 390.1 | ['Hf', 'Nb', 'Ta', 'Ti', 'Zr']
HfNbTaTiZr | 9.9 | AC | s | BCC | 39 | 1 | 25 | 905 | 91.5 |  |  | ['Hf', 'Nb', 'Ta', 'Ti', 'Zr']
HfNbTaTiZr | 9.9 | AC | s | BCC | 40 | 1 | 25 | 890 | 90 |  | 375.7 | ['Hf', 'Nb', 'Ta', 'Ti', 'Zr']
HfNbTaTiZr | 9.9 | AC | s | BCC | 41 | 0 | 25 | 828 | 83.7 | 7.46 |  | ['Hf', 'Nb', 'Ta', 'Ti', 'Zr']
HfNbTaTiZr | 9.9 | AC | s | BCC | 41 | 0 | 25 | 827 | 83.6 | 9.29 |  | ['Hf', 'Nb', 'Ta', 'Ti', 'Zr']
HfNbTaTiZr | 9.9 | AC | s | BCC | 41 | 0 | 25 | 820 | 82.9 | 5.66 |  | ['Hf', 'Nb', 'Ta', 'Ti', 'Zr']
HfNbTaTiZr | 9.9 | AC | s | BCC | 41 | 0 | 25 | 803 | 81.2 | 9.17 |  | ['Hf', 'Nb', 'Ta', 'Ti', 'Zr']
HfNbTaTiZr | 9.9 | HIP+A | s | BCC | 42 | 1 | 25 | 929 | 93.8 | 33.25 |  | ['Hf', 'Nb', 'Ta', 'Ti', 'Zr']
Mo0.1NbTiV0.3Zr | 6.6 | AC | s | BCC | 46 | 1 | 25 | 932 | 141.2 | 43.8 |  | ['Mo', 'Nb', 'Ti', 'V', 'Zr']
Mo0.3NbTiV0.3Zr | 6.8 | AC | s | BCC | 46 | 1 | 25 | 1312 | 193.9 | 49.34 |  | ['Mo', 'Nb', 'Ti', 'V', 'Zr']
Mo0.3NbTiVZr | 6.7 | AC | s | BCC | 46 | 1 | 25 | 1289 | 192.8 | 3.71 |  | ['Mo', 'Nb', 'Ti', 'V', 'Zr']
Mo0.5NbTiV0.3Zr | 6.9 | AC | s | BCC | 46 | 1 | 25 | 1301 | 188 | 42.78 |  | ['Mo', 'Nb', 'Ti', 'V', 'Zr']
Mo0.5NbTiVZr | 6.8 | AC | s | BCC | 46 | 1 | 25 | 1473 | 215.9 | 34.62 |  | ['Mo', 'Nb', 'Ti', 'V', 'Zr']
Mo0.7NbTiV0.3Zr | 7.1 | AC | s | BCC | 46 | 1 | 25 | 1436 | 203.4 | 25.84 |  | ['Mo', 'Nb', 'Ti', 'V', 'Zr']
Mo0.7NbTiVZr | 7 | AC | s | BCC | 46 | 1 | 25 | 1706 | 245.5 | 30.3 |  | ['Mo', 'Nb', 'Ti', 'V', 'Zr']
Mo1.3NbTiV0.3Zr | 7.4 | AC | s | BCC | 46 | 1 | 25 | 1603 | 216.2 | 19.57 |  | ['Mo', 'Nb', 'Ti', 'V', 'Zr']
Mo1.3NbTiVZr | 7.3 | AC | s | BCC | 46 | 1 | 25 | 1496 | 205.5 | 31.28 |  | ['Mo', 'Nb', 'Ti', 'V', 'Zr']
Mo1.5NbTiV0.3Zr | 7.5 | AC | s | BCC | 46 | 1 | 25 | 1576 | 209.7 | 8.03 |  | ['Mo', 'Nb', 'Ti', 'V', 'Zr']
Mo1.5NbTiVZr | 7.4 | AC | M | 2 BCC | 46 | 1 | 25 | 1603 | 217.3 | 18.2 |  | ['Mo', 'Nb', 'Ti', 'V', 'Zr']
Mo1.7NbTiVZr | 7.5 | AC | M | 2 BCC | 46 | 1 | 25 | 1645 | 220.4 | 15.93 |  | ['Mo', 'Nb', 'Ti', 'V', 'Zr']
Mo2NbTiVZr | 7.6 | AC | M | 2 BCC | 46 | 1 | 25 | 1765 | 232.6 | 12.72 |  | ['Mo', 'Nb', 'Ti', 'V', 'Zr']
MoNbTiV0.3Zr | 7.2 | AC | S | BCC | 46 | 1 | 25 | 1455 | 200.8 | 24.76 |  | ['Mo', 'Nb', 'Ti', 'V', 'Zr']
MoNbTiVZr | 7.1 | AC | S | BCC | 46 | 1 | 25 | 1779 | 249.7 | 29.21 |  | ['Mo', 'Nb', 'Ti', 'V', 'Zr']
MoNbTaTi0.25W | 13.1 | AC | s | BCC | 47 | 1 | 25 | 1109 | 84.7 | 2.51 |  | ['Mo', 'Nb', 'Ta', 'Ti', 'W']
MoNbTaTi0.5W | 12.6 | AC | s | BCC | 47 | 1 | 25 | 1211 | 96.1 | 5.92 |  | ['Mo', 'Nb', 'Ta', 'Ti', 'W']
MoNbTaTi0.75W | 12.2 | AC | s | BCC | 47 | 1 | 25 | 1304 | 107.3 | 8.4 |  | ['Mo', 'Nb', 'Ta', 'Ti', 'W']
MoNbTaTiW | 11.8 | AC | s | BCC | 47 | 1 | 25 | 1455 | 123.8 | 11.5 |  | ['Mo', 'Nb', 'Ta', 'Ti', 'W']
MoNbTaTiV | 9.4 | AC | s | BCC | 48 | 1 | 25 | 1400 | 149.4 | 32.32 |  | ['Mo', 'Nb', 'Ta', 'Ti', 'V']
MoNbTaTiW | 11.8 | AC | s | BCC | 49 | 1 | 25 | 1343 | 114.2 | 16.41 | 498.7 | ['Mo', 'Nb', 'Ta', 'Ti', 'W']
MoNbTaTiZr | 9.1 | AC | M | 2 BCC | 50 | 1 | 25 | 1390 | 152.2 | 7.07 | 499.6 | ['Mo', 'Nb', 'Ta', 'Ti', 'Zr']
MoNbTaTiZr | 9.1 | AC | M | 2 BCC | 51 | 1 | 25 | 1375 | 150.5 | 4.67 |  | ['Mo', 'Nb', 'Ta', 'Ti', 'Zr']
MoNbTaTiZr | 9.1 | A | M | 2 BCC | 51 | 1 | 25 | 1100 | 120.4 | 7.51 |  | ['Mo', 'Nb', 'Ta', 'Ti', 'Zr']
MoNbTaVW | 12.4 | SPS | s | BCC | 53 | 1 | 25 | 2612 | 211 | 8.84 |  | ['Mo', 'Nb', 'Ta', 'V', 'W']
MoNbTaVW | 12.4 | HIP+A | s | BCC | 54 | 1 | 25 | 1246 | 100.7 | 1.51 | 552.7 | ['Mo', 'Nb', 'Ta', 'V', 'W']
MoNbTiV0.25Zr | 7.3 | AC | s | BCC | 55 | 1 | 25 | 1750 | 241.2 | 17.7 |  | ['Mo', 'Nb', 'Ti', 'V', 'Zr']
MoNbTiV0.5Zr | 7.2 | AC | s | BCC | 55 | 1 | 25 | 1640 | 227.5 | 15.99 |  | ['Mo', 'Nb', 'Ti', 'V', 'Zr']
MoNbTiV0.75Zr | 7.2 | AC | S | BCC | 55 | 1 | 25 | 1680 | 234.5 | 13.46 |  | ['Mo', 'Nb', 'Ti', 'V', 'Zr']
MoNbTiV1.5Zr | 7.1 | AC | M | 2 BCC | 55 | 1 | 25 | 1720 | 243.9 | 11.37 |  | ['Mo', 'Nb', 'Ti', 'V', 'Zr']
MoNbTiV2Zr | 7 | AC | M | 2 BCC | 55 | 1 | 25 | 1520 | 217.5 | 13.52 |  | ['Mo', 'Nb', 'Ti', 'V', 'Zr']
MoNbTiV3Zr | 6.9 | AC | M | 2 BCC | 55 | 1 | 25 | 1415 | 205.5 | 13.21 |  | ['Mo', 'Nb', 'Ti', 'V', 'Zr']
MoNbTiVZr | 7.1 | AC | S | BCC | 55 | 1 | 25 | 1770 | 248.5 | 15.2 |  | ['Mo', 'Nb', 'Ti', 'V', 'Zr']
NbTaTiVW | 11.1 | AC | s | BCC | 56 | 1 | 25 | 1420 | 127.9 | 18.76 | 446.6 | ['Nb', 'Ta', 'Ti', 'V', 'W']