## Sheet1
Composition | EquiTibrium conditions | Single/Muplitple_Phase | PhaseType | Elements
Al0.25MoNbTiV | AC | s | BCC | ['Al', 'Mo', 'Nb', 'Ti', 'V']
Al0.5MoNbTiV | AC | S | BCC | ['Al', 'Mo', 'Nb', 'Ti', 'V']
Al0.75MoNbTiV | AC | S | BCC | ['Al', 'Mo', 'Nb', 'Ti', 'V']
Al1.5MoNbTiV | AC | S | BCC | ['Al', 'Mo', 'Nb', 'Ti', 'V']
AlMoNbTiV | AC | s | BCC | ['Al', 'Mo', 'Nb', 'Ti', 'V']
Al0.25NbTaTiV | AC | s | BCC | ['Al', 'Nb', 'Ta', 'Ti', 'V']
Al0.5NbTaTiV | AC | S | BCC | ['Al', 'Nb', 'Ta', 'Ti', 'V']
AlNbTaTiV | AC | s | BCC | ['Al', 'Nb', 'Ta', 'Ti', 'V']
Al0.25NbTaTiZr | HIP+A | M | BCC+B2 | ['Al', 'Nb', 'Ta', 'Ti', 'Zr']
AlNbTa0.5TiZr0.5 | HIP+A | s | B2 | ['Al', 'Nb', 'Ta', 'Ti', 'Zr']
Al0.2MoTaTiV | AC | s | BCC | ['Al', 'Mo', 'Ta', 'Ti', 'V']
Al0.6MoTaTiV | AC | S | BCC | ['Al', 'Mo', 'Ta', 'Ti', 'V']
AlMoTaTiV | AC | s | BCC | ['Al', 'Mo', 'Ta', 'Ti', 'V']
HfNbTaTiZr | AC | s | BCC | ['Hf', 'Nb', 'Ta', 'Ti', 'Zr']
Al0.3NbTaTi1.4Zr1.3 | HIP+A | M | BCC+B2 | ['Al', 'Nb', 'Ta', 'Ti', 'Zr']
AlNb1.5Ta0.5Ti1.5Zr0.5 | HIP+A | s | BCC | ['Al', 'Nb', 'Ta', 'Ti', 'Zr']
Al0.5CrNbTi2V0.5 | A | M | BCC+Laves | ['Al', 'Cr', 'Nb', 'Ti', 'V']
Al0.5CrNbTi2V0.5 | AC | S | BCC | ['Al', 'Cr', 'Nb', 'Ti', 'V']
AlCr0.5NbTiV | A | S | BCC | ['Al', 'Cr', 'Nb', 'Ti', 'V']
AlCr1.5NbTiV | A | M | BCC+Laves | ['Al', 'Cr', 'Nb', 'Ti', 'V']
AlCrNbTiV | A | M | BCC+Laves | ['Al', 'Cr', 'Nb', 'Ti', 'V']
AlCrMoNbTi | A | M | BCC+unknown | ['Al', 'Cr', 'Mo', 'Nb', 'Ti']
AlNbTiVZr | A | M | B2+Al3Zr5+Laves | ['Al', 'Nb', 'Ti', 'V', 'Zr']
AlNbTiVZr0.1 | A | M | B2+Al3Zr5 | ['Al', 'Nb', 'Ti', 'V', 'Zr']
AlNbTiVZr0.25 | A | M | B2+Al3Zr5 | ['Al', 'Nb', 'Ti', 'V', 'Zr']
AlNbTiVZr0.5 | A | M | B2+Al3Zr5+Laves | ['Al', 'Nb', 'Ti', 'V', 'Zr']
AlNbTiVZr1.5 | A | M | B2+Al3Zr5+Laves | ['Al', 'Nb', 'Ti', 'V', 'Zr']
Hf0.5Mo0.5NbTiZr | AC | S | BCC | ['Hf', 'Mo', 'Nb', 'Ti', 'Zr']
CoCrMoNbTi | AC | M | BCC+Laves | ['Co', 'Cr', 'Mo', 'Nb', 'Ti']
CoCrMoNbTi0.2 | AC | M | BCC+Laves | ['Co', 'Cr', 'Mo', 'Nb', 'Ti']
CoCrMoNbTi0.4 | AC | S | BCC | ['Co', 'Cr', 'Mo', 'Nb', 'Ti']
CoCrMoNbTi0.5 | AC | M | BCC+Laves | ['Co', 'Cr', 'Mo', 'Nb', 'Ti']
CrHfNbTiZr | A | M | BCC+Laves | ['Cr', 'Hf', 'Nb', 'Ti', 'Zr']
CrHfNbTiZr | A | M | BCC+Laves | ['Cr', 'Hf', 'Nb', 'Ti', 'Zr']
CrHfNbTiZr | AC | M | BCC+Laves | ['Cr', 'Hf', 'Nb', 'Ti', 'Zr']
CrHfNbTiZr | A | M | BCC+Laves | ['Cr', 'Hf', 'Nb', 'Ti', 'Zr']
CrHfNbTiZr | A | M | BCC+Laves | ['Cr', 'Hf', 'Nb', 'Ti', 'Zr']
HfNbTiVZr | A | M | BCC+Laves | ['Hf', 'Nb', 'Ti', 'V', 'Zr']
HfNbTiVZr | AC | M | BCC+unknown | ['Hf', 'Nb', 'Ti', 'V', 'Zr']
HfNbTiVZr | A | s | BCC | ['Hf', 'Nb', 'Ti', 'V', 'Zr']
HfNbTiVZr | A | s | BCC | ['Hf', 'Nb', 'Ti', 'V', 'Zr']
HfNbTiVZr | A | s | BCC | ['Hf', 'Nb', 'Ti', 'V', 'Zr']
CrNbTiVZr | HIP+A | M | BCC+Laves | ['Cr', 'Nb', 'Ti', 'V', 'Zr']
CrTaTi0.17VW | SPS | M | BCC+Laves | ['Cr', 'Ta', 'Ti', 'V', 'W']
CrTaTi0.3VW | SPS | M | BCC+Laves | ['Cr', 'Ta', 'Ti', 'V', 'W']
Hf0.4Nb1.54Ta1.54Ti0.89Zr0.64 | AC | S | BCC | ['Hf', 'Nb', 'Ta', 'Ti', 'Zr']
Hf0.5Mo0.5NbTiZr | AC | S | BCC | ['Hf', 'Mo', 'Nb', 'Ti', 'Zr']
Hf0.5Nb0.5Ta0.5Ti1.5Zr | AC | S | BCC | ['Hf', 'Nb', 'Ta', 'Ti', 'Zr']
Hf0.75NbTa0.5Ti1.5Zr1.25 | CR | S | BCC | ['Hf', 'Nb', 'Ta', 'Ti', 'Zr']
Hf0.75NbTa0.5Ti1.5Zr1.25 | CR | S | BCC | ['Hf', 'Nb', 'Ta', 'Ti', 'Zr']
Hf0.75NbTa0.5Ti1.5Zr1.25 | CR+A | S | BCC | ['Hf', 'Nb', 'Ta', 'Ti', 'Zr']
HfNbTaTiZr | AC | s | BCC | ['Hf', 'Nb', 'Ta', 'Ti', 'Zr']
HfMo0.5NbTiV0.5 | AC | s | BCC | ['Hf', 'Mo', 'Nb', 'Ti', 'V']
HfMoTaTiZr | AC | s | BCC | ['Hf', 'Mo', 'Ta', 'Ti', 'Zr']
HfMoNbTiZr | AC | s | BCC | ['Hf', 'Mo', 'Nb', 'Ti', 'Zr']
HfMoNbTiZr | A | s | BCC | ['Hf', 'Mo', 'Nb', 'Ti', 'Zr']
HfNb0.18Ta0.18Ti1.27Zr | CR+A | s | BCC | ['Hf', 'Nb', 'Ta', 'Ti', 'Zr']
HfNbSi0.5TiV | AC | M | BCC+M5Si3 | ['Hf', 'Nb', 'Si', 'Ti', 'V']
HfNbTaTiZr | SPD+A | M | BCC+HCP | ['Hf', 'Nb', 'Ta', 'Ti', 'Zr']
HfNbTaTiZr | SPD+A | M | 2 BCC+HCP | ['Hf', 'Nb', 'Ta', 'Ti', 'Zr']
HfNbTaTiZr | SPD | s | BCC | ['Hf', 'Nb', 'Ta', 'Ti', 'Zr']
HfNbTaTiZr | CR+A | s | BCC | ['Hf', 'Nb', 'Ta', 'Ti', 'Zr']
HfNbTaTiZr | CR+A | M | 2 BCC | ['Hf', 'Nb', 'Ta', 'Ti', 'Zr']
HfNbTaTiZr | CR | s | BCC | ['Hf', 'Nb', 'Ta', 'Ti', 'Zr']
HfNbTaTiZr | CR+A | s | BCC | ['Hf', 'Nb', 'Ta', 'Ti', 'Zr']
HfNbTaTiZr | CR+A | s | BCC | ['Hf', 'Nb', 'Ta', 'Ti', 'Zr']
HfNbTaTiZr | CR+A | s | BCC | ['Hf', 'Nb', 'Ta', 'Ti', 'Zr']
HfNbTaTiZr | CR+A | s | BCC | ['Hf', 'Nb', 'Ta', 'Ti', 'Zr']
HfNbTaTiZr | CR+A | s | BCC | ['Hf', 'Nb', 'Ta', 'Ti', 'Zr']
HfNbTaTiZr | HIP+A | s | BCC | ['Hf', 'Nb', 'Ta', 'Ti', 'Zr']
HfNbTaTiZr | AC | s | BCC | ['Hf', 'Nb', 'Ta', 'Ti', 'Zr']
HfNbTaTiZr | AC | s | BCC | ['Hf', 'Nb', 'Ta', 'Ti', 'Zr']
HfNbTaTiZr | AC | s | BCC | ['Hf', 'Nb', 'Ta', 'Ti', 'Zr']
HfNbTaTiZr | AC | s | BCC | ['Hf', 'Nb', 'Ta', 'Ti', 'Zr']
HfNbTaTiZr | AC | s | BCC | ['Hf', 'Nb', 'Ta', 'Ti', 'Zr']
HfNbTaTiZr | AC | s | BCC | ['Hf', 'Nb', 'Ta', 'Ti', 'Zr']
HfNbTaTiZr | HIP+A | s | BCC | ['Hf', 'Nb', 'Ta', 'Ti', 'Zr']
Mo0.1NbTiV0.3Zr | AC | s | BCC | ['Mo', 'Nb', 'Ti', 'V', 'Zr']
Mo0.3NbTiV0.3Zr | AC | s | BCC | ['Mo', 'Nb', 'Ti', 'V', 'Zr']
Mo0.3NbTiVZr | AC | s | BCC | ['Mo', 'Nb', 'Ti', 'V', 'Zr']
Mo0.5NbTiV0.3Zr | AC | s | BCC | ['Mo', 'Nb', 'Ti', 'V', 'Zr']
Mo0.5NbTiVZr | AC | s | BCC | ['Mo', 'Nb', 'Ti', 'V', 'Zr']
Mo0.7NbTiV0.3Zr | AC | s | BCC | ['Mo', 'Nb', 'Ti', 'V', 'Zr']
Mo0.7NbTiVZr | AC | s | BCC | ['Mo', 'Nb', 'Ti', 'V', 'Zr']
Mo1.3NbTiV0.3Zr | AC | s | BCC | ['Mo', 'Nb', 'Ti', 'V', 'Zr']
Mo1.3NbTiVZr | AC | s | BCC | ['Mo', 'Nb', 'Ti', 'V', 'Zr']
Mo1.5NbTiV0.3Zr | AC | s | BCC | ['Mo', 'Nb', 'Ti', 'V', 'Zr']
Mo1.5NbTiVZr | AC | M | 2 BCC | ['Mo', 'Nb', 'Ti', 'V', 'Zr']
Mo1.7NbTiVZr | AC | M | 2 BCC | ['Mo', 'Nb', 'Ti', 'V', 'Zr']
Mo2NbTiVZr | AC | M | 2 BCC | ['Mo', 'Nb', 'Ti', 'V', 'Zr']
MoNbTiV0.3Zr | AC | S | BCC | ['Mo', 'Nb', 'Ti', 'V', 'Zr']
MoNbTiVZr | AC | S | BCC | ['Mo', 'Nb', 'Ti', 'V', 'Zr']
MoNbTaTi0.25W | AC | s | BCC | ['Mo', 'Nb', 'Ta', 'Ti', 'W']
MoNbTaTi0.5W | AC | s | BCC | ['Mo', 'Nb', 'Ta', 'Ti', 'W']
MoNbTaTi0.75W | AC | s | BCC | ['Mo', 'Nb', 'Ta', 'Ti', 'W']
MoNbTaTiW | AC | s | BCC | ['Mo', 'Nb', 'Ta', 'Ti', 'W']
MoNbTaTiV | AC | s | BCC | ['Mo', 'Nb', 'Ta', 'Ti', 'V']
MoNbTaTiW | AC | s | BCC | ['Mo', 'Nb', 'Ta', 'Ti', 'W']
MoNbTaTiZr | AC | M | 2 BCC | ['Mo', 'Nb', 'Ta', 'Ti', 'Zr']
MoNbTaTiZr | AC | M | 2 BCC | ['Mo', 'Nb', 'Ta', 'Ti', 'Zr']
MoNbTaTiZr | A | M | 2 BCC | ['Mo', 'Nb', 'Ta', 'Ti', 'Zr']
MoNbTaVW | SPS | s | BCC | ['Mo', 'Nb', 'Ta', 'V', 'W']
MoNbTaVW | HIP+A | s | BCC | ['Mo', 'Nb', 'Ta', 'V', 'W']
MoNbTiV0.25Zr | AC | s | BCC | ['Mo', 'Nb', 'Ti', 'V', 'Zr']
MoNbTiV0.5Zr | AC | s | BCC | ['Mo', 'Nb', 'Ti', 'V', 'Zr']
MoNbTiV0.75Zr | AC | S | BCC | ['Mo', 'Nb', 'Ti', 'V', 'Zr']
MoNbTiV1.5Zr | AC | M | 2 BCC | ['Mo', 'Nb', 'Ti', 'V', 'Zr']
MoNbTiV2Zr | AC | M | 2 BCC | ['Mo', 'Nb', 'Ti', 'V', 'Zr']
MoNbTiV3Zr | AC | M | 2 BCC | ['Mo', 'Nb', 'Ti', 'V', 'Zr']
MoNbTiVZr | AC | S | BCC | ['Mo', 'Nb', 'Ti', 'V', 'Zr']
NbTaTiVW | AC | s | BCC | ['Nb', 'Ta', 'Ti', 'V', 'W']