## Sheet1
Composition | EquiTibrium conditions | Single/Muplitple_Phase | PhaseType | Elements | Binary_combinations | binary_1 | binary_2 | binary_3 | binary_4 | binary_5 | binary_6 | binary_7 | binary_8 | binary_9 | binary_10 | volume_1 | density_1 | form_energy_pa_1 | volume_2 | density_2 | form_energy_pa_2 | volume_3 | density_3 | form_energy_pa_3 | volume_4 | density_4 | form_energy_pa_4 | volume_5 | density_5 | form_energy_pa_5 | volume_6 | density_6 | form_energy_pa_6 | volume_7 | density_7 | form_energy_pa_7 | volume_8 | density_8 | form_energy_pa_8 | volume_9 | density_9 | form_energy_pa_9 | volume_10 | density_10 | form_energy_pa_10
Al0.25MoNbTiV | AC | s | BCC | ['Al', 'Mo', 'Nb', 'Ti', 'V'] | ['Al-Mo', 'Al-Nb', 'Al-Ti', 'Al-V', 'Mo-Nb', 'Mo-Ti', 'Mo-V', 'Nb-Ti', 'Nb-V', 'Ti-V'] | Al-Ti | Al-Mo | Al-Nb | Al-V | Mo-Nb | Mo-V | Nb-Ti | Nb-V | Ti-V | Mo-Ti | 132.4795 | 4.276268 | -0.2791568725 | 121.3737 | 8.613731 | -0.2440989 | 141.203 | 7.190045 | -0.1737858 | 109.8716 | 5.434979 | -0.134243915 | 33.68027 | 9.310697 | -0.074299555 | 55.31117 | 7.468349 | -0.0670664825 | 70.62081 | 5.561105 | 0.08445038 | 32.06712 | 7.448908 | 0.09080609 | 30.45482 | 5.387501 | 0.1186072 | 69.63894 | 6.85815 | 0.7007278
Al0.5MoNbTiV | AC | S | BCC | ['Al', 'Mo', 'Nb', 'Ti', 'V'] | ['Al-Mo', 'Al-Nb', 'Al-Ti', 'Al-V', 'Mo-Nb', 'Mo-Ti', 'Mo-V', 'Nb-Ti', 'Nb-V', 'Ti-V'] | Al-Ti | Al-Mo | Al-Nb | Al-V | Mo-Nb | Mo-V | Nb-Ti | Nb-V | Ti-V | Mo-Ti | 132.4795 | 4.276268 | -0.2791568725 | 121.3737 | 8.613731 | -0.2440989 | 141.203 | 7.190045 | -0.1737858 | 109.8716 | 5.434979 | -0.134243915 | 33.68027 | 9.310697 | -0.074299555 | 55.31117 | 7.468349 | -0.0670664825 | 70.62081 | 5.561105 | 0.08445038 | 32.06712 | 7.448908 | 0.09080609 | 30.45482 | 5.387501 | 0.1186072 | 69.63894 | 6.85815 | 0.7007278
Al0.75MoNbTiV | AC | S | BCC | ['Al', 'Mo', 'Nb', 'Ti', 'V'] | ['Al-Mo', 'Al-Nb', 'Al-Ti', 'Al-V', 'Mo-Nb', 'Mo-Ti', 'Mo-V', 'Nb-Ti', 'Nb-V', 'Ti-V'] | Al-Ti | Al-Mo | Al-Nb | Al-V | Mo-Nb | Mo-V | Nb-Ti | Nb-V | Ti-V | Mo-Ti | 132.4795 | 4.276268 | -0.2791568725 | 121.3737 | 8.613731 | -0.2440989 | 141.203 | 7.190045 | -0.1737858 | 109.8716 | 5.434979 | -0.134243915 | 33.68027 | 9.310697 | -0.074299555 | 55.31117 | 7.468349 | -0.0670664825 | 70.62081 | 5.561105 | 0.08445038 | 32.06712 | 7.448908 | 0.09080609 | 30.45482 | 5.387501 | 0.1186072 | 69.63894 | 6.85815 | 0.7007278
Al1.5MoNbTiV | AC | S | BCC | ['Al', 'Mo', 'Nb', 'Ti', 'V'] | ['Al-Mo', 'Al-Nb', 'Al-Ti', 'Al-V', 'Mo-Nb', 'Mo-Ti', 'Mo-V', 'Nb-Ti', 'Nb-V', 'Ti-V'] | Al-Ti | Al-Mo | Al-Nb | Al-V | Mo-Nb | Mo-V | Nb-Ti | Nb-V | Ti-V | Mo-Ti | 132.4795 | 4.276268 | -0.2791568725 | 121.3737 | 8.613731 | -0.2440989 | 141.203 | 7.190045 | -0.1737858 | 109.8716 | 5.434979 | -0.134243915 | 33.68027 | 9.310697 | -0.074299555 | 55.31117 | 7.468349 | -0.0670664825 | 70.62081 | 5.561105 | 0.08445038 | 32.06712 | 7.448908 | 0.09080609 | 30.45482 | 5.387501 | 0.1186072 | 69.63894 | 6.85815 | 0.7007278
AlMoNbTiV | AC | s | BCC | ['Al', 'Mo', 'Nb', 'Ti', 'V'] | ['Al-Mo', 'Al-Nb', 'Al-Ti', 'Al-V', 'Mo-Nb', 'Mo-Ti', 'Mo-V', 'Nb-Ti', 'Nb-V', 'Ti-V'] | Al-Ti | Al-Mo | Al-Nb | Al-V | Mo-Nb | Mo-V | Nb-Ti | Nb-V | Ti-V | Mo-Ti | 132.4795 | 4.276268 | -0.2791568725 | 121.3737 | 8.613731 | -0.2440989 | 141.203 | 7.190045 | -0.1737858 | 109.8716 | 5.434979 | -0.134243915 | 33.68027 | 9.310697 | -0.074299555 | 55.31117 | 7.468349 | -0.0670664825 | 70.62081 | 5.561105 | 0.08445038 | 32.06712 | 7.448908 | 0.09080609 | 30.45482 | 5.387501 | 0.1186072 | 69.63894 | 6.85815 | 0.7007278
Al0.25NbTaTiV | AC | s | BCC | ['Al', 'Nb', 'Ta', 'Ti', 'V'] | ['Al-Nb', 'Al-Ta', 'Al-Ti', 'Al-V', 'Nb-Ta', 'Nb-Ti', 'Nb-V', 'Ta-Ti', 'Ta-V', 'Ti-V'] | Al-Ta | Al-Ti | Al-Nb | Al-V | Ta-V | Nb-Ta | Nb-Ti | Nb-V | Ta-Ti | Ti-V | 62.49874 | 6.958264 | -0.318990185 | 132.4795 | 4.276268 | -0.2791568725 | 141.203 | 7.190045 | -0.1737858 | 109.8716 | 5.434979 | -0.134243915 | 89.77236 | 10.46317 | -0.1042783 | 36.43299 | 12.4817 | 0.00010077 | 70.62081 | 5.561105 | 0.08445038 | 32.06712 | 7.448908 | 0.09080609 | 70.60139 | 7.633364 | 0.09496721 | 30.45482 | 5.387501 | 0.1186072
Al0.5NbTaTiV | AC | S | BCC | ['Al', 'Nb', 'Ta', 'Ti', 'V'] | ['Al-Nb', 'Al-Ta', 'Al-Ti', 'Al-V', 'Nb-Ta', 'Nb-Ti', 'Nb-V', 'Ta-Ti', 'Ta-V', 'Ti-V'] | Al-Ta | Al-Ti | Al-Nb | Al-V | Ta-V | Nb-Ta | Nb-Ti | Nb-V | Ta-Ti | Ti-V | 62.49874 | 6.958264 | -0.318990185 | 132.4795 | 4.276268 | -0.2791568725 | 141.203 | 7.190045 | -0.1737858 | 109.8716 | 5.434979 | -0.134243915 | 89.77236 | 10.46317 | -0.1042783 | 36.43299 | 12.4817 | 0.00010077 | 70.62081 | 5.561105 | 0.08445038 | 32.06712 | 7.448908 | 0.09080609 | 70.60139 | 7.633364 | 0.09496721 | 30.45482 | 5.387501 | 0.1186072
AlNbTaTiV | AC | s | BCC | ['Al', 'Nb', 'Ta', 'Ti', 'V'] | ['Al-Nb', 'Al-Ta', 'Al-Ti', 'Al-V', 'Nb-Ta', 'Nb-Ti', 'Nb-V', 'Ta-Ti', 'Ta-V', 'Ti-V'] | Al-Ta | Al-Ti | Al-Nb | Al-V | Ta-V | Nb-Ta | Nb-Ti | Nb-V | Ta-Ti | Ti-V | 62.49874 | 6.958264 | -0.318990185 | 132.4795 | 4.276268 | -0.2791568725 | 141.203 | 7.190045 | -0.1737858 | 109.8716 | 5.434979 | -0.134243915 | 89.77236 | 10.46317 | -0.1042783 | 36.43299 | 12.4817 | 0.00010077 | 70.62081 | 5.561105 | 0.08445038 | 32.06712 | 7.448908 | 0.09080609 | 70.60139 | 7.633364 | 0.09496721 | 30.45482 | 5.387501 | 0.1186072
Al0.25NbTaTiZr | HIP+A | M | BCC+B2 | ['Al', 'Nb', 'Ta', 'Ti', 'Zr'] | ['Al-Nb', 'Al-Ta', 'Al-Ti', 'Al-Zr', 'Nb-Ta', 'Nb-Ti', 'Nb-Zr', 'Ta-Ti', 'Ta-Zr', 'Ti-Zr'] | Al-Zr | Al-Ta | Al-Ti | Al-Nb | Nb-Ta | Ti-Zr | Nb-Ti | Ta-Ti | Nb-Zr | Ta-Zr | 137.6235 | 4.154708 | -0.48725668 | 62.49874 | 6.958264 | -0.318990185 | 132.4795 | 4.276268 | -0.2791568725 | 141.203 | 7.190045 | -0.1737858 | 36.43299 | 12.4817 | 0.00010077 | 58.05648 | 5.347397 | 0.03259213 | 70.62081 | 5.561105 | 0.08445038 | 70.60139 | 7.633364 | 0.09496721 | 40.86956 | 7.481257 | 0.110828225 | 88.35337 | 8.544259 | 0.1643718125
AlNbTa0.5TiZr0.5 | HIP+A | s | B2 | ['Al', 'Nb', 'Ta', 'Ti', 'Zr'] | ['Al-Nb', 'Al-Ta', 'Al-Ti', 'Al-Zr', 'Nb-Ta', 'Nb-Ti', 'Nb-Zr', 'Ta-Ti', 'Ta-Zr', 'Ti-Zr'] | Al-Zr | Al-Ta | Al-Ti | Al-Nb | Nb-Ta | Ti-Zr | Nb-Ti | Ta-Ti | Nb-Zr | Ta-Zr | 137.6235 | 4.154708 | -0.48725668 | 62.49874 | 6.958264 | -0.318990185 | 132.4795 | 4.276268 | -0.2791568725 | 141.203 | 7.190045 | -0.1737858 | 36.43299 | 12.4817 | 0.00010077 | 58.05648 | 5.347397 | 0.03259213 | 70.62081 | 5.561105 | 0.08445038 | 70.60139 | 7.633364 | 0.09496721 | 40.86956 | 7.481257 | 0.110828225 | 88.35337 | 8.544259 | 0.1643718125
Al0.2MoTaTiV | AC | s | BCC | ['Al', 'Mo', 'Ta', 'Ti', 'V'] | ['Al-Mo', 'Al-Ta', 'Al-Ti', 'Al-V', 'Mo-Ta', 'Mo-Ti', 'Mo-V', 'Ta-Ti', 'Ta-V', 'Ti-V'] | Al-Ta | Al-Ti | Al-Mo | Al-V | Mo-Ta | Ta-V | Mo-V | Ta-Ti | Ti-V | Mo-Ti | 62.49874 | 6.958264 | -0.318990185 | 132.4795 | 4.276268 | -0.2791568725 | 121.3737 | 8.613731 | -0.2440989 | 109.8716 | 5.434979 | -0.134243915 | 33.44679 | 13.7467 | -0.1071725 | 89.77236 | 10.46317 | -0.1042783 | 55.31117 | 7.468349 | -0.0670664825 | 70.60139 | 7.633364 | 0.09496721 | 30.45482 | 5.387501 | 0.1186072 | 69.63894 | 6.85815 | 0.7007278
Al0.6MoTaTiV | AC | S | BCC | ['Al', 'Mo', 'Ta', 'Ti', 'V'] | ['Al-Mo', 'Al-Ta', 'Al-Ti', 'Al-V', 'Mo-Ta', 'Mo-Ti', 'Mo-V', 'Ta-Ti', 'Ta-V', 'Ti-V'] | Al-Ta | Al-Ti | Al-Mo | Al-V | Mo-Ta | Ta-V | Mo-V | Ta-Ti | Ti-V | Mo-Ti | 62.49874 | 6.958264 | -0.318990185 | 132.4795 | 4.276268 | -0.2791568725 | 121.3737 | 8.613731 | -0.2440989 | 109.8716 | 5.434979 | -0.134243915 | 33.44679 | 13.7467 | -0.1071725 | 89.77236 | 10.46317 | -0.1042783 | 55.31117 | 7.468349 | -0.0670664825 | 70.60139 | 7.633364 | 0.09496721 | 30.45482 | 5.387501 | 0.1186072 | 69.63894 | 6.85815 | 0.7007278
AlMoTaTiV | AC | s | BCC | ['Al', 'Mo', 'Ta', 'Ti', 'V'] | ['Al-Mo', 'Al-Ta', 'Al-Ti', 'Al-V', 'Mo-Ta', 'Mo-Ti', 'Mo-V', 'Ta-Ti', 'Ta-V', 'Ti-V'] | Al-Ta | Al-Ti | Al-Mo | Al-V | Mo-Ta | Ta-V | Mo-V | Ta-Ti | Ti-V | Mo-Ti | 62.49874 | 6.958264 | -0.318990185 | 132.4795 | 4.276268 | -0.2791568725 | 121.3737 | 8.613731 | -0.2440989 | 109.8716 | 5.434979 | -0.134243915 | 33.44679 | 13.7467 | -0.1071725 | 89.77236 | 10.46317 | -0.1042783 | 55.31117 | 7.468349 | -0.0670664825 | 70.60139 | 7.633364 | 0.09496721 | 30.45482 | 5.387501 | 0.1186072 | 69.63894 | 6.85815 | 0.7007278
HfNbTaTiZr | AC | s | BCC | ['Hf', 'Nb', 'Ta', 'Ti', 'Zr'] | ['Hf-Nb', 'Hf-Ta', 'Hf-Ti', 'Hf-Zr', 'Nb-Ta', 'Nb-Ti', 'Nb-Zr', 'Ta-Ti', 'Ta-Zr', 'Ti-Zr'] | Nb-Ta | Hf-Zr | Hf-Ti | Ti-Zr | Nb-Ti | Ta-Ti | Nb-Zr | Hf-Nb | Hf-Ta | Ta-Zr | 36.43299 | 12.4817 | 0.00010077 | 45.76212 | 9.78693 | 0.00174889 | 148.5155 | 7.202542 | 0.02166164 | 58.05648 | 5.347397 | 0.03259213 | 70.62081 | 5.561105 | 0.08445038 | 70.60139 | 7.633364 | 0.09496721 | 40.86956 | 7.481257 | 0.110828225 | 40.23756 | 11.20009 | 0.113846605 | 85.58433 | 13.90021 | 0.14822775 | 88.35337 | 8.544259 | 0.1643718125
Al0.3NbTaTi1.4Zr1.3 | HIP+A | M | BCC+B2 | ['Al', 'Nb', 'Ta', 'Ti', 'Zr'] | ['Al-Nb', 'Al-Ta', 'Al-Ti', 'Al-Zr', 'Nb-Ta', 'Nb-Ti', 'Nb-Zr', 'Ta-Ti', 'Ta-Zr', 'Ti-Zr'] | Al-Zr | Al-Ta | Al-Ti | Al-Nb | Nb-Ta | Ti-Zr | Nb-Ti | Ta-Ti | Nb-Zr | Ta-Zr | 137.6235 | 4.154708 | -0.48725668 | 62.49874 | 6.958264 | -0.318990185 | 132.4795 | 4.276268 | -0.2791568725 | 141.203 | 7.190045 | -0.1737858 | 36.43299 | 12.4817 | 0.00010077 | 58.05648 | 5.347397 | 0.03259213 | 70.62081 | 5.561105 | 0.08445038 | 70.60139 | 7.633364 | 0.09496721 | 40.86956 | 7.481257 | 0.110828225 | 88.35337 | 8.544259 | 0.1643718125
AlNb1.5Ta0.5Ti1.5Zr0.5 | HIP+A | s | BCC | ['Al', 'Nb', 'Ta', 'Ti', 'Zr'] | ['Al-Nb', 'Al-Ta', 'Al-Ti', 'Al-Zr', 'Nb-Ta', 'Nb-Ti', 'Nb-Zr', 'Ta-Ti', 'Ta-Zr', 'Ti-Zr'] | Al-Zr | Al-Ta | Al-Ti | Al-Nb | Nb-Ta | Ti-Zr | Nb-Ti | Ta-Ti | Nb-Zr | Ta-Zr | 137.6235 | 4.154708 | -0.48725668 | 62.49874 | 6.958264 | -0.318990185 | 132.4795 | 4.276268 | -0.2791568725 | 141.203 | 7.190045 | -0.1737858 | 36.43299 | 12.4817 | 0.00010077 | 58.05648 | 5.347397 | 0.03259213 | 70.62081 | 5.561105 | 0.08445038 | 70.60139 | 7.633364 | 0.09496721 | 40.86956 | 7.481257 | 0.110828225 | 88.35337 | 8.544259 | 0.1643718125
Al0.5CrNbTi2V0.5 | A | M | BCC+Laves | ['Al', 'Cr', 'Nb', 'Ti', 'V'] | ['Al-Cr', 'Al-Nb', 'Al-Ti', 'Al-V', 'Cr-Nb', 'Cr-Ti', 'Cr-V', 'Nb-Ti', 'Nb-V', 'Ti-V'] | Al-Ti | Al-Nb | Al-V | Al-Cr | Cr-Ti | Cr-Nb | Cr-V | Nb-Ti | Nb-V | Ti-V | 132.4795 | 4.276268 | -0.2791568725 | 141.203 | 7.190045 | -0.1737858 | 109.8716 | 5.434979 | -0.134243915 | 37.04502 | 5.870884 | -0.1227671 | 79.51795 | 6.342421 | -0.1051197 | 83.13951 | 7.865281 | -0.02946738 | 50.84683 | 6.688964 | -0.028531 | 70.62081 | 5.561105 | 0.08445038 | 32.06712 | 7.448908 | 0.09080609 | 30.45482 | 5.387501 | 0.1186072
Al0.5CrNbTi2V0.5 | AC | S | BCC | ['Al', 'Cr', 'Nb', 'Ti', 'V'] | ['Al-Cr', 'Al-Nb', 'Al-Ti', 'Al-V', 'Cr-Nb', 'Cr-Ti', 'Cr-V', 'Nb-Ti', 'Nb-V', 'Ti-V'] | Al-Ti | Al-Nb | Al-V | Al-Cr | Cr-Ti | Cr-Nb | Cr-V | Nb-Ti | Nb-V | Ti-V | 132.4795 | 4.276268 | -0.2791568725 | 141.203 | 7.190045 | -0.1737858 | 109.8716 | 5.434979 | -0.134243915 | 37.04502 | 5.870884 | -0.1227671 | 79.51795 | 6.342421 | -0.1051197 | 83.13951 | 7.865281 | -0.02946738 | 50.84683 | 6.688964 | -0.028531 | 70.62081 | 5.561105 | 0.08445038 | 32.06712 | 7.448908 | 0.09080609 | 30.45482 | 5.387501 | 0.1186072
AlCr0.5NbTiV | A | S | BCC | ['Al', 'Cr', 'Nb', 'Ti', 'V'] | ['Al-Cr', 'Al-Nb', 'Al-Ti', 'Al-V', 'Cr-Nb', 'Cr-Ti', 'Cr-V', 'Nb-Ti', 'Nb-V', 'Ti-V'] | Al-Ti | Al-Nb | Al-V | Al-Cr | Cr-Ti | Cr-Nb | Cr-V | Nb-Ti | Nb-V | Ti-V | 132.4795 | 4.276268 | -0.2791568725 | 141.203 | 7.190045 | -0.1737858 | 109.8716 | 5.434979 | -0.134243915 | 37.04502 | 5.870884 | -0.1227671 | 79.51795 | 6.342421 | -0.1051197 | 83.13951 | 7.865281 | -0.02946738 | 50.84683 | 6.688964 | -0.028531 | 70.62081 | 5.561105 | 0.08445038 | 32.06712 | 7.448908 | 0.09080609 | 30.45482 | 5.387501 | 0.1186072
AlCr1.5NbTiV | A | M | BCC+Laves | ['Al', 'Cr', 'Nb', 'Ti', 'V'] | ['Al-Cr', 'Al-Nb', 'Al-Ti', 'Al-V', 'Cr-Nb', 'Cr-Ti', 'Cr-V', 'Nb-Ti', 'Nb-V', 'Ti-V'] | Al-Ti | Al-Nb | Al-V | Al-Cr | Cr-Ti | Cr-Nb | Cr-V | Nb-Ti | Nb-V | Ti-V | 132.4795 | 4.276268 | -0.2791568725 | 141.203 | 7.190045 | -0.1737858 | 109.8716 | 5.434979 | -0.134243915 | 37.04502 | 5.870884 | -0.1227671 | 79.51795 | 6.342421 | -0.1051197 | 83.13951 | 7.865281 | -0.02946738 | 50.84683 | 6.688964 | -0.028531 | 70.62081 | 5.561105 | 0.08445038 | 32.06712 | 7.448908 | 0.09080609 | 30.45482 | 5.387501 | 0.1186072
AlCrNbTiV | A | M | BCC+Laves | ['Al', 'Cr', 'Nb', 'Ti', 'V'] | ['Al-Cr', 'Al-Nb', 'Al-Ti', 'Al-V', 'Cr-Nb', 'Cr-Ti', 'Cr-V', 'Nb-Ti', 'Nb-V', 'Ti-V'] | Al-Ti | Al-Nb | Al-V | Al-Cr | Cr-Ti | Cr-Nb | Cr-V | Nb-Ti | Nb-V | Ti-V | 132.4795 | 4.276268 | -0.2791568725 | 141.203 | 7.190045 | -0.1737858 | 109.8716 | 5.434979 | -0.134243915 | 37.04502 | 5.870884 | -0.1227671 | 79.51795 | 6.342421 | -0.1051197 | 83.13951 | 7.865281 | -0.02946738 | 50.84683 | 6.688964 | -0.028531 | 70.62081 | 5.561105 | 0.08445038 | 32.06712 | 7.448908 | 0.09080609 | 30.45482 | 5.387501 | 0.1186072
AlCrMoNbTi | A | M | BCC+unknown | ['Al', 'Cr', 'Mo', 'Nb', 'Ti'] | ['Al-Cr', 'Al-Mo', 'Al-Nb', 'Al-Ti', 'Cr-Mo', 'Cr-Nb', 'Cr-Ti', 'Mo-Nb', 'Mo-Ti', 'Nb-Ti'] | Al-Ti | Al-Mo | Al-Nb | Al-Cr | Cr-Ti | Mo-Nb | Cr-Nb | Nb-Ti | Cr-Mo | Mo-Ti | 132.4795 | 4.276268 | -0.2791568725 | 121.3737 | 8.613731 | -0.2440989 | 141.203 | 7.190045 | -0.1737858 | 37.04502 | 5.870884 | -0.1227671 | 79.51795 | 6.342421 | -0.1051197 | 33.68027 | 9.310697 | -0.074299555 | 83.13951 | 7.865281 | -0.02946738 | 70.62081 | 5.561105 | 0.08445038 | 27.95806 | 8.786507 | 0.1163165 | 69.63894 | 6.85815 | 0.7007278
AlNbTiVZr | A | M | B2+Al3Zr5+Laves | ['Al', 'Nb', 'Ti', 'V', 'Zr'] | ['Al-Nb', 'Al-Ti', 'Al-V', 'Al-Zr', 'Nb-Ti', 'Nb-V', 'Nb-Zr', 'Ti-V', 'Ti-Zr', 'V-Zr'] | Al-Zr | Al-Ti | Al-Nb | Al-V | Ti-Zr | V-Zr | Nb-Ti | Nb-V | Nb-Zr | Ti-V | 137.6235 | 4.154708 | -0.48725668 | 132.4795 | 4.276268 | -0.2791568725 | 141.203 | 7.190045 | -0.1737858 | 109.8716 | 5.434979 | -0.134243915 | 58.05648 | 5.347397 | 0.03259213 | 98.65183 | 6.500877 | 0.04885982 | 70.62081 | 5.561105 | 0.08445038 | 32.06712 | 7.448908 | 0.09080609 | 40.86956 | 7.481257 | 0.110828225 | 30.45482 | 5.387501 | 0.1186072
AlNbTiVZr0.1 | A | M | B2+Al3Zr5 | ['Al', 'Nb', 'Ti', 'V', 'Zr'] | ['Al-Nb', 'Al-Ti', 'Al-V', 'Al-Zr', 'Nb-Ti', 'Nb-V', 'Nb-Zr', 'Ti-V', 'Ti-Zr', 'V-Zr'] | Al-Zr | Al-Ti | Al-Nb | Al-V | Ti-Zr | V-Zr | Nb-Ti | Nb-V | Nb-Zr | Ti-V | 137.6235 | 4.154708 | -0.48725668 | 132.4795 | 4.276268 | -0.2791568725 | 141.203 | 7.190045 | -0.1737858 | 109.8716 | 5.434979 | -0.134243915 | 58.05648 | 5.347397 | 0.03259213 | 98.65183 | 6.500877 | 0.04885982 | 70.62081 | 5.561105 | 0.08445038 | 32.06712 | 7.448908 | 0.09080609 | 40.86956 | 7.481257 | 0.110828225 | 30.45482 | 5.387501 | 0.1186072
AlNbTiVZr0.25 | A | M | B2+Al3Zr5 | ['Al', 'Nb', 'Ti', 'V', 'Zr'] | ['Al-Nb', 'Al-Ti', 'Al-V', 'Al-Zr', 'Nb-Ti', 'Nb-V', 'Nb-Zr', 'Ti-V', 'Ti-Zr', 'V-Zr'] | Al-Zr | Al-Ti | Al-Nb | Al-V | Ti-Zr | V-Zr | Nb-Ti | Nb-V | Nb-Zr | Ti-V | 137.6235 | 4.154708 | -0.48725668 | 132.4795 | 4.276268 | -0.2791568725 | 141.203 | 7.190045 | -0.1737858 | 109.8716 | 5.434979 | -0.134243915 | 58.05648 | 5.347397 | 0.03259213 | 98.65183 | 6.500877 | 0.04885982 | 70.62081 | 5.561105 | 0.08445038 | 32.06712 | 7.448908 | 0.09080609 | 40.86956 | 7.481257 | 0.110828225 | 30.45482 | 5.387501 | 0.1186072
AlNbTiVZr0.5 | A | M | B2+Al3Zr5+Laves | ['Al', 'Nb', 'Ti', 'V', 'Zr'] | ['Al-Nb', 'Al-Ti', 'Al-V', 'Al-Zr', 'Nb-Ti', 'Nb-V', 'Nb-Zr', 'Ti-V', 'Ti-Zr', 'V-Zr'] | Al-Zr | Al-Ti | Al-Nb | Al-V | Ti-Zr | V-Zr | Nb-Ti | Nb-V | Nb-Zr | Ti-V | 137.6235 | 4.154708 | -0.48725668 | 132.4795 | 4.276268 | -0.2791568725 | 141.203 | 7.190045 | -0.1737858 | 109.8716 | 5.434979 | -0.134243915 | 58.05648 | 5.347397 | 0.03259213 | 98.65183 | 6.500877 | 0.04885982 | 70.62081 | 5.561105 | 0.08445038 | 32.06712 | 7.448908 | 0.09080609 | 40.86956 | 7.481257 | 0.110828225 | 30.45482 | 5.387501 | 0.1186072
AlNbTiVZr1.5 | A | M | B2+Al3Zr5+Laves | ['Al', 'Nb', 'Ti', 'V', 'Zr'] | ['Al-Nb', 'Al-Ti', 'Al-V', 'Al-Zr', 'Nb-Ti', 'Nb-V', 'Nb-Zr', 'Ti-V', 'Ti-Zr', 'V-Zr'] | Al-Zr | Al-Ti | Al-Nb | Al-V | Ti-Zr | V-Zr | Nb-Ti | Nb-V | Nb-Zr | Ti-V | 137.6235 | 4.154708 | -0.48725668 | 132.4795 | 4.276268 | -0.2791568725 | 141.203 | 7.190045 | -0.1737858 | 109.8716 | 5.434979 | -0.134243915 | 58.05648 | 5.347397 | 0.03259213 | 98.65183 | 6.500877 | 0.04885982 | 70.62081 | 5.561105 | 0.08445038 | 32.06712 | 7.448908 | 0.09080609 | 40.86956 | 7.481257 | 0.110828225 | 30.45482 | 5.387501 | 0.1186072
Hf0.5Mo0.5NbTiZr | AC | S | BCC | ['Hf', 'Mo', 'Nb', 'Ti', 'Zr'] | ['Hf-Mo', 'Hf-Nb', 'Hf-Ti', 'Hf-Zr', 'Mo-Nb', 'Mo-Ti', 'Mo-Zr', 'Nb-Ti', 'Nb-Zr', 'Ti-Zr'] | Hf-Mo | Mo-Zr | Mo-Nb | Hf-Zr | Hf-Ti | Ti-Zr | Nb-Ti | Nb-Zr | Hf-Nb | Mo-Ti | 107.6935 | 11.42156 | -0.17180871 | 109.9243 | 8.553252 | -0.13932873 | 33.68027 | 9.310697 | -0.074299555 | 45.76212 | 9.78693 | 0.00174889 | 148.5155 | 7.202542 | 0.02166164 | 58.05648 | 5.347397 | 0.03259213 | 70.62081 | 5.561105 | 0.08445038 | 40.86956 | 7.481257 | 0.110828225 | 40.23756 | 11.20009 | 0.113846605 | 69.63894 | 6.85815 | 0.7007278
CoCrMoNbTi | AC | M | BCC+Laves | ['Co', 'Cr', 'Mo', 'Nb', 'Ti'] | ['Co-Cr', 'Co-Mo', 'Co-Nb', 'Co-Ti', 'Cr-Mo', 'Cr-Nb', 'Cr-Ti', 'Mo-Nb', 'Mo-Ti', 'Nb-Ti'] | Co-Ti | Co-Nb | Cr-Ti | Mo-Nb | Co-Mo | Cr-Nb | Co-Cr | Nb-Ti | Cr-Mo | Mo-Ti | 46.14418 | 8.084826 | -0.261703 | 78.31979 | 8.937624 | -0.14434609 | 79.51795 | 6.342421 | -0.1051197 | 33.68027 | 9.310697 | -0.074299555 | 90.91536 | 9.962997 | -0.0526694075 | 83.13951 | 7.865281 | -0.02946738 | 44.36079 | 8.564414 | 0.06294242875 | 70.62081 | 5.561105 | 0.08445038 | 27.95806 | 8.786507 | 0.1163165 | 69.63894 | 6.85815 | 0.7007278
CoCrMoNbTi0.2 | AC | M | BCC+Laves | ['Co', 'Cr', 'Mo', 'Nb', 'Ti'] | ['Co-Cr', 'Co-Mo', 'Co-Nb', 'Co-Ti', 'Cr-Mo', 'Cr-Nb', 'Cr-Ti', 'Mo-Nb', 'Mo-Ti', 'Nb-Ti'] | Co-Ti | Co-Nb | Cr-Ti | Mo-Nb | Co-Mo | Cr-Nb | Co-Cr | Nb-Ti | Cr-Mo | Mo-Ti | 46.14418 | 8.084826 | -0.261703 | 78.31979 | 8.937624 | -0.14434609 | 79.51795 | 6.342421 | -0.1051197 | 33.68027 | 9.310697 | -0.074299555 | 90.91536 | 9.962997 | -0.0526694075 | 83.13951 | 7.865281 | -0.02946738 | 44.36079 | 8.564414 | 0.06294242875 | 70.62081 | 5.561105 | 0.08445038 | 27.95806 | 8.786507 | 0.1163165 | 69.63894 | 6.85815 | 0.7007278
CoCrMoNbTi0.4 | AC | S | BCC | ['Co', 'Cr', 'Mo', 'Nb', 'Ti'] | ['Co-Cr', 'Co-Mo', 'Co-Nb', 'Co-Ti', 'Cr-Mo', 'Cr-Nb', 'Cr-Ti', 'Mo-Nb', 'Mo-Ti', 'Nb-Ti'] | Co-Ti | Co-Nb | Cr-Ti | Mo-Nb | Co-Mo | Cr-Nb | Co-Cr | Nb-Ti | Cr-Mo | Mo-Ti | 46.14418 | 8.084826 | -0.261703 | 78.31979 | 8.937624 | -0.14434609 | 79.51795 | 6.342421 | -0.1051197 | 33.68027 | 9.310697 | -0.074299555 | 90.91536 | 9.962997 | -0.0526694075 | 83.13951 | 7.865281 | -0.02946738 | 44.36079 | 8.564414 | 0.06294242875 | 70.62081 | 5.561105 | 0.08445038 | 27.95806 | 8.786507 | 0.1163165 | 69.63894 | 6.85815 | 0.7007278
CoCrMoNbTi0.5 | AC | M | BCC+Laves | ['Co', 'Cr', 'Mo', 'Nb', 'Ti'] | ['Co-Cr', 'Co-Mo', 'Co-Nb', 'Co-Ti', 'Cr-Mo', 'Cr-Nb', 'Cr-Ti', 'Mo-Nb', 'Mo-Ti', 'Nb-Ti'] | Co-Ti | Co-Nb | Cr-Ti | Mo-Nb | Co-Mo | Cr-Nb | Co-Cr | Nb-Ti | Cr-Mo | Mo-Ti | 46.14418 | 8.084826 | -0.261703 | 78.31979 | 8.937624 | -0.14434609 | 79.51795 | 6.342421 | -0.1051197 | 33.68027 | 9.310697 | -0.074299555 | 90.91536 | 9.962997 | -0.0526694075 | 83.13951 | 7.865281 | -0.02946738 | 44.36079 | 8.564414 | 0.06294242875 | 70.62081 | 5.561105 | 0.08445038 | 27.95806 | 8.786507 | 0.1163165 | 69.63894 | 6.85815 | 0.7007278
CrHfNbTiZr | A | M | BCC+Laves | ['Cr', 'Hf', 'Nb', 'Ti', 'Zr'] | ['Cr-Hf', 'Cr-Nb', 'Cr-Ti', 'Cr-Zr', 'Hf-Nb', 'Hf-Ti', 'Hf-Zr', 'Nb-Ti', 'Nb-Zr', 'Ti-Zr'] | Cr-Ti | Cr-Hf | Cr-Zr | Cr-Nb | Hf-Zr | Hf-Ti | Ti-Zr | Nb-Ti | Nb-Zr | Hf-Nb | 79.51795 | 6.342421 | -0.1051197 | 87.56919 | 10.71319 | -0.1037234 | 89.84925 | 7.215733 | -0.03243173 | 83.13951 | 7.865281 | -0.02946738 | 45.76212 | 9.78693 | 0.00174889 | 148.5155 | 7.202542 | 0.02166164 | 58.05648 | 5.347397 | 0.03259213 | 70.62081 | 5.561105 | 0.08445038 | 40.86956 | 7.481257 | 0.110828225 | 40.23756 | 11.20009 | 0.113846605
CrHfNbTiZr | A | M | BCC+Laves | ['Cr', 'Hf', 'Nb', 'Ti', 'Zr'] | ['Cr-Hf', 'Cr-Nb', 'Cr-Ti', 'Cr-Zr', 'Hf-Nb', 'Hf-Ti', 'Hf-Zr', 'Nb-Ti', 'Nb-Zr', 'Ti-Zr'] | Cr-Ti | Cr-Hf | Cr-Zr | Cr-Nb | Hf-Zr | Hf-Ti | Ti-Zr | Nb-Ti | Nb-Zr | Hf-Nb | 79.51795 | 6.342421 | -0.1051197 | 87.56919 | 10.71319 | -0.1037234 | 89.84925 | 7.215733 | -0.03243173 | 83.13951 | 7.865281 | -0.02946738 | 45.76212 | 9.78693 | 0.00174889 | 148.5155 | 7.202542 | 0.02166164 | 58.05648 | 5.347397 | 0.03259213 | 70.62081 | 5.561105 | 0.08445038 | 40.86956 | 7.481257 | 0.110828225 | 40.23756 | 11.20009 | 0.113846605
CrHfNbTiZr | AC | M | BCC+Laves | ['Cr', 'Hf', 'Nb', 'Ti', 'Zr'] | ['Cr-Hf', 'Cr-Nb', 'Cr-Ti', 'Cr-Zr', 'Hf-Nb', 'Hf-Ti', 'Hf-Zr', 'Nb-Ti', 'Nb-Zr', 'Ti-Zr'] | Cr-Ti | Cr-Hf | Cr-Zr | Cr-Nb | Hf-Zr | Hf-Ti | Ti-Zr | Nb-Ti | Nb-Zr | Hf-Nb | 79.51795 | 6.342421 | -0.1051197 | 87.56919 | 10.71319 | -0.1037234 | 89.84925 | 7.215733 | -0.03243173 | 83.13951 | 7.865281 | -0.02946738 | 45.76212 | 9.78693 | 0.00174889 | 148.5155 | 7.202542 | 0.02166164 | 58.05648 | 5.347397 | 0.03259213 | 70.62081 | 5.561105 | 0.08445038 | 40.86956 | 7.481257 | 0.110828225 | 40.23756 | 11.20009 | 0.113846605
CrHfNbTiZr | A | M | BCC+Laves | ['Cr', 'Hf', 'Nb', 'Ti', 'Zr'] | ['Cr-Hf', 'Cr-Nb', 'Cr-Ti', 'Cr-Zr', 'Hf-Nb', 'Hf-Ti', 'Hf-Zr', 'Nb-Ti', 'Nb-Zr', 'Ti-Zr'] | Cr-Ti | Cr-Hf | Cr-Zr | Cr-Nb | Hf-Zr | Hf-Ti | Ti-Zr | Nb-Ti | Nb-Zr | Hf-Nb | 79.51795 | 6.342421 | -0.1051197 | 87.56919 | 10.71319 | -0.1037234 | 89.84925 | 7.215733 | -0.03243173 | 83.13951 | 7.865281 | -0.02946738 | 45.76212 | 9.78693 | 0.00174889 | 148.5155 | 7.202542 | 0.02166164 | 58.05648 | 5.347397 | 0.03259213 | 70.62081 | 5.561105 | 0.08445038 | 40.86956 | 7.481257 | 0.110828225 | 40.23756 | 11.20009 | 0.113846605
CrHfNbTiZr | A | M | BCC+Laves | ['Cr', 'Hf', 'Nb', 'Ti', 'Zr'] | ['Cr-Hf', 'Cr-Nb', 'Cr-Ti', 'Cr-Zr', 'Hf-Nb', 'Hf-Ti', 'Hf-Zr', 'Nb-Ti', 'Nb-Zr', 'Ti-Zr'] | Cr-Ti | Cr-Hf | Cr-Zr | Cr-Nb | Hf-Zr | Hf-Ti | Ti-Zr | Nb-Ti | Nb-Zr | Hf-Nb | 79.51795 | 6.342421 | -0.1051197 | 87.56919 | 10.71319 | -0.1037234 | 89.84925 | 7.215733 | -0.03243173 | 83.13951 | 7.865281 | -0.02946738 | 45.76212 | 9.78693 | 0.00174889 | 148.5155 | 7.202542 | 0.02166164 | 58.05648 | 5.347397 | 0.03259213 | 70.62081 | 5.561105 | 0.08445038 | 40.86956 | 7.481257 | 0.110828225 | 40.23756 | 11.20009 | 0.113846605
HfNbTiVZr | A | M | BCC+Laves | ['Hf', 'Nb', 'Ti', 'V', 'Zr'] | ['Hf-Nb', 'Hf-Ti', 'Hf-V', 'Hf-Zr', 'Nb-Ti', 'Nb-V', 'Nb-Zr', 'Ti-V', 'Ti-Zr', 'V-Zr'] | Hf-Zr | Hf-Ti | Ti-Zr | Hf-V | V-Zr | Nb-Ti | Nb-V | Nb-Zr | Hf-Nb | Ti-V | 45.76212 | 9.78693 | 0.00174889 | 148.5155 | 7.202542 | 0.02166164 | 58.05648 | 5.347397 | 0.03259213 | 96.82883 | 9.616357 | 0.03478192 | 98.65183 | 6.500877 | 0.04885982 | 70.62081 | 5.561105 | 0.08445038 | 32.06712 | 7.448908 | 0.09080609 | 40.86956 | 7.481257 | 0.110828225 | 40.23756 | 11.20009 | 0.113846605 | 30.45482 | 5.387501 | 0.1186072
HfNbTiVZr | AC | M | BCC+unknown | ['Hf', 'Nb', 'Ti', 'V', 'Zr'] | ['Hf-Nb', 'Hf-Ti', 'Hf-V', 'Hf-Zr', 'Nb-Ti', 'Nb-V', 'Nb-Zr', 'Ti-V', 'Ti-Zr', 'V-Zr'] | Hf-Zr | Hf-Ti | Ti-Zr | Hf-V | V-Zr | Nb-Ti | Nb-V | Nb-Zr | Hf-Nb | Ti-V | 45.76212 | 9.78693 | 0.00174889 | 148.5155 | 7.202542 | 0.02166164 | 58.05648 | 5.347397 | 0.03259213 | 96.82883 | 9.616357 | 0.03478192 | 98.65183 | 6.500877 | 0.04885982 | 70.62081 | 5.561105 | 0.08445038 | 32.06712 | 7.448908 | 0.09080609 | 40.86956 | 7.481257 | 0.110828225 | 40.23756 | 11.20009 | 0.113846605 | 30.45482 | 5.387501 | 0.1186072
HfNbTiVZr | A | s | BCC | ['Hf', 'Nb', 'Ti', 'V', 'Zr'] | ['Hf-Nb', 'Hf-Ti', 'Hf-V', 'Hf-Zr', 'Nb-Ti', 'Nb-V', 'Nb-Zr', 'Ti-V', 'Ti-Zr', 'V-Zr'] | Hf-Zr | Hf-Ti | Ti-Zr | Hf-V | V-Zr | Nb-Ti | Nb-V | Nb-Zr | Hf-Nb | Ti-V | 45.76212 | 9.78693 | 0.00174889 | 148.5155 | 7.202542 | 0.02166164 | 58.05648 | 5.347397 | 0.03259213 | 96.82883 | 9.616357 | 0.03478192 | 98.65183 | 6.500877 | 0.04885982 | 70.62081 | 5.561105 | 0.08445038 | 32.06712 | 7.448908 | 0.09080609 | 40.86956 | 7.481257 | 0.110828225 | 40.23756 | 11.20009 | 0.113846605 | 30.45482 | 5.387501 | 0.1186072
HfNbTiVZr | A | s | BCC | ['Hf', 'Nb', 'Ti', 'V', 'Zr'] | ['Hf-Nb', 'Hf-Ti', 'Hf-V', 'Hf-Zr', 'Nb-Ti', 'Nb-V', 'Nb-Zr', 'Ti-V', 'Ti-Zr', 'V-Zr'] | Hf-Zr | Hf-Ti | Ti-Zr | Hf-V | V-Zr | Nb-Ti | Nb-V | Nb-Zr | Hf-Nb | Ti-V | 45.76212 | 9.78693 | 0.00174889 | 148.5155 | 7.202542 | 0.02166164 | 58.05648 | 5.347397 | 0.03259213 | 96.82883 | 9.616357 | 0.03478192 | 98.65183 | 6.500877 | 0.04885982 | 70.62081 | 5.561105 | 0.08445038 | 32.06712 | 7.448908 | 0.09080609 | 40.86956 | 7.481257 | 0.110828225 | 40.23756 | 11.20009 | 0.113846605 | 30.45482 | 5.387501 | 0.1186072
HfNbTiVZr | A | s | BCC | ['Hf', 'Nb', 'Ti', 'V', 'Zr'] | ['Hf-Nb', 'Hf-Ti', 'Hf-V', 'Hf-Zr', 'Nb-Ti', 'Nb-V', 'Nb-Zr', 'Ti-V', 'Ti-Zr', 'V-Zr'] | Hf-Zr | Hf-Ti | Ti-Zr | Hf-V | V-Zr | Nb-Ti | Nb-V | Nb-Zr | Hf-Nb | Ti-V | 45.76212 | 9.78693 | 0.00174889 | 148.5155 | 7.202542 | 0.02166164 | 58.05648 | 5.347397 | 0.03259213 | 96.82883 | 9.616357 | 0.03478192 | 98.65183 | 6.500877 | 0.04885982 | 70.62081 | 5.561105 | 0.08445038 | 32.06712 | 7.448908 | 0.09080609 | 40.86956 | 7.481257 | 0.110828225 | 40.23756 | 11.20009 | 0.113846605 | 30.45482 | 5.387501 | 0.1186072
CrNbTiVZr | HIP+A | M | BCC+Laves | ['Cr', 'Nb', 'Ti', 'V', 'Zr'] | ['Cr-Nb', 'Cr-Ti', 'Cr-V', 'Cr-Zr', 'Nb-Ti', 'Nb-V', 'Nb-Zr', 'Ti-V', 'Ti-Zr', 'V-Zr'] | Cr-Ti | Cr-Zr | Cr-Nb | Cr-V | Ti-Zr | V-Zr | Nb-Ti | Nb-V | Nb-Zr | Ti-V | 79.51795 | 6.342421 | -0.1051197 | 89.84925 | 7.215733 | -0.03243173 | 83.13951 | 7.865281 | -0.02946738 | 50.84683 | 6.688964 | -0.028531 | 58.05648 | 5.347397 | 0.03259213 | 98.65183 | 6.500877 | 0.04885982 | 70.62081 | 5.561105 | 0.08445038 | 32.06712 | 7.448908 | 0.09080609 | 40.86956 | 7.481257 | 0.110828225 | 30.45482 | 5.387501 | 0.1186072
CrTaTi0.17VW | SPS | M | BCC+Laves | ['Cr', 'Ta', 'Ti', 'V', 'W'] | ['Cr-Ta', 'Cr-Ti', 'Cr-V', 'Cr-W', 'Ta-Ti', 'Ta-V', 'Ta-W', 'Ti-V', 'Ti-W', 'V-W'] | Cr-Ta | Cr-Ti | Ta-V | Ta-W | V-W | Cr-V | Ti-W | Ta-Ti | Ti-V | Cr-W | 82.05275 | 11.53293 | -0.114112095 | 79.51795 | 6.342421 | -0.1051197 | 89.77236 | 10.46317 | -0.1042783 | 65.46838 | 18.57831 | -0.0902337825 | 61.0419 | 16.38892 | -0.08657512 | 50.84683 | 6.688964 | -0.028531 | 32.11028 | 11.98241 | -0.02004102 | 70.60139 | 7.633364 | 0.09496721 | 30.45482 | 5.387501 | 0.1186072 | 28.26386 | 13.85568 | 0.12119497
CrTaTi0.3VW | SPS | M | BCC+Laves | ['Cr', 'Ta', 'Ti', 'V', 'W'] | ['Cr-Ta', 'Cr-Ti', 'Cr-V', 'Cr-W', 'Ta-Ti', 'Ta-V', 'Ta-W', 'Ti-V', 'Ti-W', 'V-W'] | Cr-Ta | Cr-Ti | Ta-V | Ta-W | V-W | Cr-V | Ti-W | Ta-Ti | Ti-V | Cr-W | 82.05275 | 11.53293 | -0.114112095 | 79.51795 | 6.342421 | -0.1051197 | 89.77236 | 10.46317 | -0.1042783 | 65.46838 | 18.57831 | -0.0902337825 | 61.0419 | 16.38892 | -0.08657512 | 50.84683 | 6.688964 | -0.028531 | 32.11028 | 11.98241 | -0.02004102 | 70.60139 | 7.633364 | 0.09496721 | 30.45482 | 5.387501 | 0.1186072 | 28.26386 | 13.85568 | 0.12119497
Hf0.4Nb1.54Ta1.54Ti0.89Zr0.64 | AC | S | BCC | ['Hf', 'Nb', 'Ta', 'Ti', 'Zr'] | ['Hf-Nb', 'Hf-Ta', 'Hf-Ti', 'Hf-Zr', 'Nb-Ta', 'Nb-Ti', 'Nb-Zr', 'Ta-Ti', 'Ta-Zr', 'Ti-Zr'] | Nb-Ta | Hf-Zr | Hf-Ti | Ti-Zr | Nb-Ti | Ta-Ti | Nb-Zr | Hf-Nb | Hf-Ta | Ta-Zr | 36.43299 | 12.4817 | 0.00010077 | 45.76212 | 9.78693 | 0.00174889 | 148.5155 | 7.202542 | 0.02166164 | 58.05648 | 5.347397 | 0.03259213 | 70.62081 | 5.561105 | 0.08445038 | 70.60139 | 7.633364 | 0.09496721 | 40.86956 | 7.481257 | 0.110828225 | 40.23756 | 11.20009 | 0.113846605 | 85.58433 | 13.90021 | 0.14822775 | 88.35337 | 8.544259 | 0.1643718125
Hf0.5Mo0.5NbTiZr | AC | S | BCC | ['Hf', 'Mo', 'Nb', 'Ti', 'Zr'] | ['Hf-Mo', 'Hf-Nb', 'Hf-Ti', 'Hf-Zr', 'Mo-Nb', 'Mo-Ti', 'Mo-Zr', 'Nb-Ti', 'Nb-Zr', 'Ti-Zr'] | Hf-Mo | Mo-Zr | Mo-Nb | Hf-Zr | Hf-Ti | Ti-Zr | Nb-Ti | Nb-Zr | Hf-Nb | Mo-Ti | 107.6935 | 11.42156 | -0.17180871 | 109.9243 | 8.553252 | -0.13932873 | 33.68027 | 9.310697 | -0.074299555 | 45.76212 | 9.78693 | 0.00174889 | 148.5155 | 7.202542 | 0.02166164 | 58.05648 | 5.347397 | 0.03259213 | 70.62081 | 5.561105 | 0.08445038 | 40.86956 | 7.481257 | 0.110828225 | 40.23756 | 11.20009 | 0.113846605 | 69.63894 | 6.85815 | 0.7007278
Hf0.5Nb0.5Ta0.5Ti1.5Zr | AC | S | BCC | ['Hf', 'Nb', 'Ta', 'Ti', 'Zr'] | ['Hf-Nb', 'Hf-Ta', 'Hf-Ti', 'Hf-Zr', 'Nb-Ta', 'Nb-Ti', 'Nb-Zr', 'Ta-Ti', 'Ta-Zr', 'Ti-Zr'] | Nb-Ta | Hf-Zr | Hf-Ti | Ti-Zr | Nb-Ti | Ta-Ti | Nb-Zr | Hf-Nb | Hf-Ta | Ta-Zr | 36.43299 | 12.4817 | 0.00010077 | 45.76212 | 9.78693 | 0.00174889 | 148.5155 | 7.202542 | 0.02166164 | 58.05648 | 5.347397 | 0.03259213 | 70.62081 | 5.561105 | 0.08445038 | 70.60139 | 7.633364 | 0.09496721 | 40.86956 | 7.481257 | 0.110828225 | 40.23756 | 11.20009 | 0.113846605 | 85.58433 | 13.90021 | 0.14822775 | 88.35337 | 8.544259 | 0.1643718125
Hf0.75NbTa0.5Ti1.5Zr1.25 | CR | S | BCC | ['Hf', 'Nb', 'Ta', 'Ti', 'Zr'] | ['Hf-Nb', 'Hf-Ta', 'Hf-Ti', 'Hf-Zr', 'Nb-Ta', 'Nb-Ti', 'Nb-Zr', 'Ta-Ti', 'Ta-Zr', 'Ti-Zr'] | Nb-Ta | Hf-Zr | Hf-Ti | Ti-Zr | Nb-Ti | Ta-Ti | Nb-Zr | Hf-Nb | Hf-Ta | Ta-Zr | 36.43299 | 12.4817 | 0.00010077 | 45.76212 | 9.78693 | 0.00174889 | 148.5155 | 7.202542 | 0.02166164 | 58.05648 | 5.347397 | 0.03259213 | 70.62081 | 5.561105 | 0.08445038 | 70.60139 | 7.633364 | 0.09496721 | 40.86956 | 7.481257 | 0.110828225 | 40.23756 | 11.20009 | 0.113846605 | 85.58433 | 13.90021 | 0.14822775 | 88.35337 | 8.544259 | 0.1643718125
Hf0.75NbTa0.5Ti1.5Zr1.25 | CR | S | BCC | ['Hf', 'Nb', 'Ta', 'Ti', 'Zr'] | ['Hf-Nb', 'Hf-Ta', 'Hf-Ti', 'Hf-Zr', 'Nb-Ta', 'Nb-Ti', 'Nb-Zr', 'Ta-Ti', 'Ta-Zr', 'Ti-Zr'] | Nb-Ta | Hf-Zr | Hf-Ti | Ti-Zr | Nb-Ti | Ta-Ti | Nb-Zr | Hf-Nb | Hf-Ta | Ta-Zr | 36.43299 | 12.4817 | 0.00010077 | 45.76212 | 9.78693 | 0.00174889 | 148.5155 | 7.202542 | 0.02166164 | 58.05648 | 5.347397 | 0.03259213 | 70.62081 | 5.561105 | 0.08445038 | 70.60139 | 7.633364 | 0.09496721 | 40.86956 | 7.481257 | 0.110828225 | 40.23756 | 11.20009 | 0.113846605 | 85.58433 | 13.90021 | 0.14822775 | 88.35337 | 8.544259 | 0.1643718125
Hf0.75NbTa0.5Ti1.5Zr1.25 | CR+A | S | BCC | ['Hf', 'Nb', 'Ta', 'Ti', 'Zr'] | ['Hf-Nb', 'Hf-Ta', 'Hf-Ti', 'Hf-Zr', 'Nb-Ta', 'Nb-Ti', 'Nb-Zr', 'Ta-Ti', 'Ta-Zr', 'Ti-Zr'] | Nb-Ta | Hf-Zr | Hf-Ti | Ti-Zr | Nb-Ti | Ta-Ti | Nb-Zr | Hf-Nb | Hf-Ta | Ta-Zr | 36.43299 | 12.4817 | 0.00010077 | 45.76212 | 9.78693 | 0.00174889 | 148.5155 | 7.202542 | 0.02166164 | 58.05648 | 5.347397 | 0.03259213 | 70.62081 | 5.561105 | 0.08445038 | 70.60139 | 7.633364 | 0.09496721 | 40.86956 | 7.481257 | 0.110828225 | 40.23756 | 11.20009 | 0.113846605 | 85.58433 | 13.90021 | 0.14822775 | 88.35337 | 8.544259 | 0.1643718125
HfNbTaTiZr | AC | s | BCC | ['Hf', 'Nb', 'Ta', 'Ti', 'Zr'] | ['Hf-Nb', 'Hf-Ta', 'Hf-Ti', 'Hf-Zr', 'Nb-Ta', 'Nb-Ti', 'Nb-Zr', 'Ta-Ti', 'Ta-Zr', 'Ti-Zr'] | Nb-Ta | Hf-Zr | Hf-Ti | Ti-Zr | Nb-Ti | Ta-Ti | Nb-Zr | Hf-Nb | Hf-Ta | Ta-Zr | 36.43299 | 12.4817 | 0.00010077 | 45.76212 | 9.78693 | 0.00174889 | 148.5155 | 7.202542 | 0.02166164 | 58.05648 | 5.347397 | 0.03259213 | 70.62081 | 5.561105 | 0.08445038 | 70.60139 | 7.633364 | 0.09496721 | 40.86956 | 7.481257 | 0.110828225 | 40.23756 | 11.20009 | 0.113846605 | 85.58433 | 13.90021 | 0.14822775 | 88.35337 | 8.544259 | 0.1643718125
HfMo0.5NbTiV0.5 | AC | s | BCC | ['Hf', 'Mo', 'Nb', 'Ti', 'V'] | ['Hf-Mo', 'Hf-Nb', 'Hf-Ti', 'Hf-V', 'Mo-Nb', 'Mo-Ti', 'Mo-V', 'Nb-Ti', 'Nb-V', 'Ti-V'] | Hf-Mo | Mo-Nb | Mo-V | Hf-Ti | Hf-V | Nb-Ti | Nb-V | Hf-Nb | Ti-V | Mo-Ti | 107.6935 | 11.42156 | -0.17180871 | 33.68027 | 9.310697 | -0.074299555 | 55.31117 | 7.468349 | -0.0670664825 | 148.5155 | 7.202542 | 0.02166164 | 96.82883 | 9.616357 | 0.03478192 | 70.62081 | 5.561105 | 0.08445038 | 32.06712 | 7.448908 | 0.09080609 | 40.23756 | 11.20009 | 0.113846605 | 30.45482 | 5.387501 | 0.1186072 | 69.63894 | 6.85815 | 0.7007278
HfMoTaTiZr | AC | s | BCC | ['Hf', 'Mo', 'Ta', 'Ti', 'Zr'] | ['Hf-Mo', 'Hf-Ta', 'Hf-Ti', 'Hf-Zr', 'Mo-Ta', 'Mo-Ti', 'Mo-Zr', 'Ta-Ti', 'Ta-Zr', 'Ti-Zr'] | Hf-Mo | Mo-Zr | Mo-Ta | Hf-Zr | Hf-Ti | Ti-Zr | Ta-Ti | Hf-Ta | Ta-Zr | Mo-Ti | 107.6935 | 11.42156 | -0.17180871 | 109.9243 | 8.553252 | -0.13932873 | 33.44679 | 13.7467 | -0.1071725 | 45.76212 | 9.78693 | 0.00174889 | 148.5155 | 7.202542 | 0.02166164 | 58.05648 | 5.347397 | 0.03259213 | 70.60139 | 7.633364 | 0.09496721 | 85.58433 | 13.90021 | 0.14822775 | 88.35337 | 8.544259 | 0.1643718125 | 69.63894 | 6.85815 | 0.7007278
HfMoNbTiZr | AC | s | BCC | ['Hf', 'Mo', 'Nb', 'Ti', 'Zr'] | ['Hf-Mo', 'Hf-Nb', 'Hf-Ti', 'Hf-Zr', 'Mo-Nb', 'Mo-Ti', 'Mo-Zr', 'Nb-Ti', 'Nb-Zr', 'Ti-Zr'] | Hf-Mo | Mo-Zr | Mo-Nb | Hf-Zr | Hf-Ti | Ti-Zr | Nb-Ti | Nb-Zr | Hf-Nb | Mo-Ti | 107.6935 | 11.42156 | -0.17180871 | 109.9243 | 8.553252 | -0.13932873 | 33.68027 | 9.310697 | -0.074299555 | 45.76212 | 9.78693 | 0.00174889 | 148.5155 | 7.202542 | 0.02166164 | 58.05648 | 5.347397 | 0.03259213 | 70.62081 | 5.561105 | 0.08445038 | 40.86956 | 7.481257 | 0.110828225 | 40.23756 | 11.20009 | 0.113846605 | 69.63894 | 6.85815 | 0.7007278
HfMoNbTiZr | A | s | BCC | ['Hf', 'Mo', 'Nb', 'Ti', 'Zr'] | ['Hf-Mo', 'Hf-Nb', 'Hf-Ti', 'Hf-Zr', 'Mo-Nb', 'Mo-Ti', 'Mo-Zr', 'Nb-Ti', 'Nb-Zr', 'Ti-Zr'] | Hf-Mo | Mo-Zr | Mo-Nb | Hf-Zr | Hf-Ti | Ti-Zr | Nb-Ti | Nb-Zr | Hf-Nb | Mo-Ti | 107.6935 | 11.42156 | -0.17180871 | 109.9243 | 8.553252 | -0.13932873 | 33.68027 | 9.310697 | -0.074299555 | 45.76212 | 9.78693 | 0.00174889 | 148.5155 | 7.202542 | 0.02166164 | 58.05648 | 5.347397 | 0.03259213 | 70.62081 | 5.561105 | 0.08445038 | 40.86956 | 7.481257 | 0.110828225 | 40.23756 | 11.20009 | 0.113846605 | 69.63894 | 6.85815 | 0.7007278
HfNb0.18Ta0.18Ti1.27Zr | CR+A | s | BCC | ['Hf', 'Nb', 'Ta', 'Ti', 'Zr'] | ['Hf-Nb', 'Hf-Ta', 'Hf-Ti', 'Hf-Zr', 'Nb-Ta', 'Nb-Ti', 'Nb-Zr', 'Ta-Ti', 'Ta-Zr', 'Ti-Zr'] | Nb-Ta | Hf-Zr | Hf-Ti | Ti-Zr | Nb-Ti | Ta-Ti | Nb-Zr | Hf-Nb | Hf-Ta | Ta-Zr | 36.43299 | 12.4817 | 0.00010077 | 45.76212 | 9.78693 | 0.00174889 | 148.5155 | 7.202542 | 0.02166164 | 58.05648 | 5.347397 | 0.03259213 | 70.62081 | 5.561105 | 0.08445038 | 70.60139 | 7.633364 | 0.09496721 | 40.86956 | 7.481257 | 0.110828225 | 40.23756 | 11.20009 | 0.113846605 | 85.58433 | 13.90021 | 0.14822775 | 88.35337 | 8.544259 | 0.1643718125
HfNbSi0.5TiV | AC | M | BCC+M5Si3 | ['Hf', 'Nb', 'Si', 'Ti', 'V'] | ['Hf-Nb', 'Hf-Si', 'Hf-Ti', 'Hf-V', 'Nb-Si', 'Nb-Ti', 'Nb-V', 'Si-Ti', 'Si-V', 'Ti-V'] | Hf-Si | Si-Ti | Si-V | Nb-Si | Hf-Ti | Hf-V | Nb-Ti | Nb-V | Hf-Nb | Ti-V | 135.0734 | 10.15823 | -0.78253005 | 245.6686 | 4.374482 | -0.7434064 | 283.1325 | 5.232373 | -0.5098788 | 68.11071 | 7.479897 | -0.21549192 | 148.5155 | 7.202542 | 0.02166164 | 96.82883 | 9.616357 | 0.03478192 | 70.62081 | 5.561105 | 0.08445038 | 32.06712 | 7.448908 | 0.09080609 | 40.23756 | 11.20009 | 0.113846605 | 30.45482 | 5.387501 | 0.1186072
HfNbTaTiZr | SPD+A | M | BCC+HCP | ['Hf', 'Nb', 'Ta', 'Ti', 'Zr'] | ['Hf-Nb', 'Hf-Ta', 'Hf-Ti', 'Hf-Zr', 'Nb-Ta', 'Nb-Ti', 'Nb-Zr', 'Ta-Ti', 'Ta-Zr', 'Ti-Zr'] | Nb-Ta | Hf-Zr | Hf-Ti | Ti-Zr | Nb-Ti | Ta-Ti | Nb-Zr | Hf-Nb | Hf-Ta | Ta-Zr | 36.43299 | 12.4817 | 0.00010077 | 45.76212 | 9.78693 | 0.00174889 | 148.5155 | 7.202542 | 0.02166164 | 58.05648 | 5.347397 | 0.03259213 | 70.62081 | 5.561105 | 0.08445038 | 70.60139 | 7.633364 | 0.09496721 | 40.86956 | 7.481257 | 0.110828225 | 40.23756 | 11.20009 | 0.113846605 | 85.58433 | 13.90021 | 0.14822775 | 88.35337 | 8.544259 | 0.1643718125
HfNbTaTiZr | SPD+A | M | 2 BCC+HCP | ['Hf', 'Nb', 'Ta', 'Ti', 'Zr'] | ['Hf-Nb', 'Hf-Ta', 'Hf-Ti', 'Hf-Zr', 'Nb-Ta', 'Nb-Ti', 'Nb-Zr', 'Ta-Ti', 'Ta-Zr', 'Ti-Zr'] | Nb-Ta | Hf-Zr | Hf-Ti | Ti-Zr | Nb-Ti | Ta-Ti | Nb-Zr | Hf-Nb | Hf-Ta | Ta-Zr | 36.43299 | 12.4817 | 0.00010077 | 45.76212 | 9.78693 | 0.00174889 | 148.5155 | 7.202542 | 0.02166164 | 58.05648 | 5.347397 | 0.03259213 | 70.62081 | 5.561105 | 0.08445038 | 70.60139 | 7.633364 | 0.09496721 | 40.86956 | 7.481257 | 0.110828225 | 40.23756 | 11.20009 | 0.113846605 | 85.58433 | 13.90021 | 0.14822775 | 88.35337 | 8.544259 | 0.1643718125
HfNbTaTiZr | SPD | s | BCC | ['Hf', 'Nb', 'Ta', 'Ti', 'Zr'] | ['Hf-Nb', 'Hf-Ta', 'Hf-Ti', 'Hf-Zr', 'Nb-Ta', 'Nb-Ti', 'Nb-Zr', 'Ta-Ti', 'Ta-Zr', 'Ti-Zr'] | Nb-Ta | Hf-Zr | Hf-Ti | Ti-Zr | Nb-Ti | Ta-Ti | Nb-Zr | Hf-Nb | Hf-Ta | Ta-Zr | 36.43299 | 12.4817 | 0.00010077 | 45.76212 | 9.78693 | 0.00174889 | 148.5155 | 7.202542 | 0.02166164 | 58.05648 | 5.347397 | 0.03259213 | 70.62081 | 5.561105 | 0.08445038 | 70.60139 | 7.633364 | 0.09496721 | 40.86956 | 7.481257 | 0.110828225 | 40.23756 | 11.20009 | 0.113846605 | 85.58433 | 13.90021 | 0.14822775 | 88.35337 | 8.544259 | 0.1643718125
HfNbTaTiZr | CR+A | s | BCC | ['Hf', 'Nb', 'Ta', 'Ti', 'Zr'] | ['Hf-Nb', 'Hf-Ta', 'Hf-Ti', 'Hf-Zr', 'Nb-Ta', 'Nb-Ti', 'Nb-Zr', 'Ta-Ti', 'Ta-Zr', 'Ti-Zr'] | Nb-Ta | Hf-Zr | Hf-Ti | Ti-Zr | Nb-Ti | Ta-Ti | Nb-Zr | Hf-Nb | Hf-Ta | Ta-Zr | 36.43299 | 12.4817 | 0.00010077 | 45.76212 | 9.78693 | 0.00174889 | 148.5155 | 7.202542 | 0.02166164 | 58.05648 | 5.347397 | 0.03259213 | 70.62081 | 5.561105 | 0.08445038 | 70.60139 | 7.633364 | 0.09496721 | 40.86956 | 7.481257 | 0.110828225 | 40.23756 | 11.20009 | 0.113846605 | 85.58433 | 13.90021 | 0.14822775 | 88.35337 | 8.544259 | 0.1643718125
HfNbTaTiZr | CR+A | M | 2 BCC | ['Hf', 'Nb', 'Ta', 'Ti', 'Zr'] | ['Hf-Nb', 'Hf-Ta', 'Hf-Ti', 'Hf-Zr', 'Nb-Ta', 'Nb-Ti', 'Nb-Zr', 'Ta-Ti', 'Ta-Zr', 'Ti-Zr'] | Nb-Ta | Hf-Zr | Hf-Ti | Ti-Zr | Nb-Ti | Ta-Ti | Nb-Zr | Hf-Nb | Hf-Ta | Ta-Zr | 36.43299 | 12.4817 | 0.00010077 | 45.76212 | 9.78693 | 0.00174889 | 148.5155 | 7.202542 | 0.02166164 | 58.05648 | 5.347397 | 0.03259213 | 70.62081 | 5.561105 | 0.08445038 | 70.60139 | 7.633364 | 0.09496721 | 40.86956 | 7.481257 | 0.110828225 | 40.23756 | 11.20009 | 0.113846605 | 85.58433 | 13.90021 | 0.14822775 | 88.35337 | 8.544259 | 0.1643718125
HfNbTaTiZr | CR | s | BCC | ['Hf', 'Nb', 'Ta', 'Ti', 'Zr'] | ['Hf-Nb', 'Hf-Ta', 'Hf-Ti', 'Hf-Zr', 'Nb-Ta', 'Nb-Ti', 'Nb-Zr', 'Ta-Ti', 'Ta-Zr', 'Ti-Zr'] | Nb-Ta | Hf-Zr | Hf-Ti | Ti-Zr | Nb-Ti | Ta-Ti | Nb-Zr | Hf-Nb | Hf-Ta | Ta-Zr | 36.43299 | 12.4817 | 0.00010077 | 45.76212 | 9.78693 | 0.00174889 | 148.5155 | 7.202542 | 0.02166164 | 58.05648 | 5.347397 | 0.03259213 | 70.62081 | 5.561105 | 0.08445038 | 70.60139 | 7.633364 | 0.09496721 | 40.86956 | 7.481257 | 0.110828225 | 40.23756 | 11.20009 | 0.113846605 | 85.58433 | 13.90021 | 0.14822775 | 88.35337 | 8.544259 | 0.1643718125
HfNbTaTiZr | CR+A | s | BCC | ['Hf', 'Nb', 'Ta', 'Ti', 'Zr'] | ['Hf-Nb', 'Hf-Ta', 'Hf-Ti', 'Hf-Zr', 'Nb-Ta', 'Nb-Ti', 'Nb-Zr', 'Ta-Ti', 'Ta-Zr', 'Ti-Zr'] | Nb-Ta | Hf-Zr | Hf-Ti | Ti-Zr | Nb-Ti | Ta-Ti | Nb-Zr | Hf-Nb | Hf-Ta | Ta-Zr | 36.43299 | 12.4817 | 0.00010077 | 45.76212 | 9.78693 | 0.00174889 | 148.5155 | 7.202542 | 0.02166164 | 58.05648 | 5.347397 | 0.03259213 | 70.62081 | 5.561105 | 0.08445038 | 70.60139 | 7.633364 | 0.09496721 | 40.86956 | 7.481257 | 0.110828225 | 40.23756 | 11.20009 | 0.113846605 | 85.58433 | 13.90021 | 0.14822775 | 88.35337 | 8.544259 | 0.1643718125
HfNbTaTiZr | CR+A | s | BCC | ['Hf', 'Nb', 'Ta', 'Ti', 'Zr'] | ['Hf-Nb', 'Hf-Ta', 'Hf-Ti', 'Hf-Zr', 'Nb-Ta', 'Nb-Ti', 'Nb-Zr', 'Ta-Ti', 'Ta-Zr', 'Ti-Zr'] | Nb-Ta | Hf-Zr | Hf-Ti | Ti-Zr | Nb-Ti | Ta-Ti | Nb-Zr | Hf-Nb | Hf-Ta | Ta-Zr | 36.43299 | 12.4817 | 0.00010077 | 45.76212 | 9.78693 | 0.00174889 | 148.5155 | 7.202542 | 0.02166164 | 58.05648 | 5.347397 | 0.03259213 | 70.62081 | 5.561105 | 0.08445038 | 70.60139 | 7.633364 | 0.09496721 | 40.86956 | 7.481257 | 0.110828225 | 40.23756 | 11.20009 | 0.113846605 | 85.58433 | 13.90021 | 0.14822775 | 88.35337 | 8.544259 | 0.1643718125
HfNbTaTiZr | CR+A | s | BCC | ['Hf', 'Nb', 'Ta', 'Ti', 'Zr'] | ['Hf-Nb', 'Hf-Ta', 'Hf-Ti', 'Hf-Zr', 'Nb-Ta', 'Nb-Ti', 'Nb-Zr', 'Ta-Ti', 'Ta-Zr', 'Ti-Zr'] | Nb-Ta | Hf-Zr | Hf-Ti | Ti-Zr | Nb-Ti | Ta-Ti | Nb-Zr | Hf-Nb | Hf-Ta | Ta-Zr | 36.43299 | 12.4817 | 0.00010077 | 45.76212 | 9.78693 | 0.00174889 | 148.5155 | 7.202542 | 0.02166164 | 58.05648 | 5.347397 | 0.03259213 | 70.62081 | 5.561105 | 0.08445038 | 70.60139 | 7.633364 | 0.09496721 | 40.86956 | 7.481257 | 0.110828225 | 40.23756 | 11.20009 | 0.113846605 | 85.58433 | 13.90021 | 0.14822775 | 88.35337 | 8.544259 | 0.1643718125
HfNbTaTiZr | CR+A | s | BCC | ['Hf', 'Nb', 'Ta', 'Ti', 'Zr'] | ['Hf-Nb', 'Hf-Ta', 'Hf-Ti', 'Hf-Zr', 'Nb-Ta', 'Nb-Ti', 'Nb-Zr', 'Ta-Ti', 'Ta-Zr', 'Ti-Zr'] | Nb-Ta | Hf-Zr | Hf-Ti | Ti-Zr | Nb-Ti | Ta-Ti | Nb-Zr | Hf-Nb | Hf-Ta | Ta-Zr | 36.43299 | 12.4817 | 0.00010077 | 45.76212 | 9.78693 | 0.00174889 | 148.5155 | 7.202542 | 0.02166164 | 58.05648 | 5.347397 | 0.03259213 | 70.62081 | 5.561105 | 0.08445038 | 70.60139 | 7.633364 | 0.09496721 | 40.86956 | 7.481257 | 0.110828225 | 40.23756 | 11.20009 | 0.113846605 | 85.58433 | 13.90021 | 0.14822775 | 88.35337 | 8.544259 | 0.1643718125
HfNbTaTiZr | CR+A | s | BCC | ['Hf', 'Nb', 'Ta', 'Ti', 'Zr'] | ['Hf-Nb', 'Hf-Ta', 'Hf-Ti', 'Hf-Zr', 'Nb-Ta', 'Nb-Ti', 'Nb-Zr', 'Ta-Ti', 'Ta-Zr', 'Ti-Zr'] | Nb-Ta | Hf-Zr | Hf-Ti | Ti-Zr | Nb-Ti | Ta-Ti | Nb-Zr | Hf-Nb | Hf-Ta | Ta-Zr | 36.43299 | 12.4817 | 0.00010077 | 45.76212 | 9.78693 | 0.00174889 | 148.5155 | 7.202542 | 0.02166164 | 58.05648 | 5.347397 | 0.03259213 | 70.62081 | 5.561105 | 0.08445038 | 70.60139 | 7.633364 | 0.09496721 | 40.86956 | 7.481257 | 0.110828225 | 40.23756 | 11.20009 | 0.113846605 | 85.58433 | 13.90021 | 0.14822775 | 88.35337 | 8.544259 | 0.1643718125
HfNbTaTiZr | HIP+A | s | BCC | ['Hf', 'Nb', 'Ta', 'Ti', 'Zr'] | ['Hf-Nb', 'Hf-Ta', 'Hf-Ti', 'Hf-Zr', 'Nb-Ta', 'Nb-Ti', 'Nb-Zr', 'Ta-Ti', 'Ta-Zr', 'Ti-Zr'] | Nb-Ta | Hf-Zr | Hf-Ti | Ti-Zr | Nb-Ti | Ta-Ti | Nb-Zr | Hf-Nb | Hf-Ta | Ta-Zr | 36.43299 | 12.4817 | 0.00010077 | 45.76212 | 9.78693 | 0.00174889 | 148.5155 | 7.202542 | 0.02166164 | 58.05648 | 5.347397 | 0.03259213 | 70.62081 | 5.561105 | 0.08445038 | 70.60139 | 7.633364 | 0.09496721 | 40.86956 | 7.481257 | 0.110828225 | 40.23756 | 11.20009 | 0.113846605 | 85.58433 | 13.90021 | 0.14822775 | 88.35337 | 8.544259 | 0.1643718125
HfNbTaTiZr | AC | s | BCC | ['Hf', 'Nb', 'Ta', 'Ti', 'Zr'] | ['Hf-Nb', 'Hf-Ta', 'Hf-Ti', 'Hf-Zr', 'Nb-Ta', 'Nb-Ti', 'Nb-Zr', 'Ta-Ti', 'Ta-Zr', 'Ti-Zr'] | Nb-Ta | Hf-Zr | Hf-Ti | Ti-Zr | Nb-Ti | Ta-Ti | Nb-Zr | Hf-Nb | Hf-Ta | Ta-Zr | 36.43299 | 12.4817 | 0.00010077 | 45.76212 | 9.78693 | 0.00174889 | 148.5155 | 7.202542 | 0.02166164 | 58.05648 | 5.347397 | 0.03259213 | 70.62081 | 5.561105 | 0.08445038 | 70.60139 | 7.633364 | 0.09496721 | 40.86956 | 7.481257 | 0.110828225 | 40.23756 | 11.20009 | 0.113846605 | 85.58433 | 13.90021 | 0.14822775 | 88.35337 | 8.544259 | 0.1643718125
HfNbTaTiZr | AC | s | BCC | ['Hf', 'Nb', 'Ta', 'Ti', 'Zr'] | ['Hf-Nb', 'Hf-Ta', 'Hf-Ti', 'Hf-Zr', 'Nb-Ta', 'Nb-Ti', 'Nb-Zr', 'Ta-Ti', 'Ta-Zr', 'Ti-Zr'] | Nb-Ta | Hf-Zr | Hf-Ti | Ti-Zr | Nb-Ti | Ta-Ti | Nb-Zr | Hf-Nb | Hf-Ta | Ta-Zr | 36.43299 | 12.4817 | 0.00010077 | 45.76212 | 9.78693 | 0.00174889 | 148.5155 | 7.202542 | 0.02166164 | 58.05648 | 5.347397 | 0.03259213 | 70.62081 | 5.561105 | 0.08445038 | 70.60139 | 7.633364 | 0.09496721 | 40.86956 | 7.481257 | 0.110828225 | 40.23756 | 11.20009 | 0.113846605 | 85.58433 | 13.90021 | 0.14822775 | 88.35337 | 8.544259 | 0.1643718125
HfNbTaTiZr | AC | s | BCC | ['Hf', 'Nb', 'Ta', 'Ti', 'Zr'] | ['Hf-Nb', 'Hf-Ta', 'Hf-Ti', 'Hf-Zr', 'Nb-Ta', 'Nb-Ti', 'Nb-Zr', 'Ta-Ti', 'Ta-Zr', 'Ti-Zr'] | Nb-Ta | Hf-Zr | Hf-Ti | Ti-Zr | Nb-Ti | Ta-Ti | Nb-Zr | Hf-Nb | Hf-Ta | Ta-Zr | 36.43299 | 12.4817 | 0.00010077 | 45.76212 | 9.78693 | 0.00174889 | 148.5155 | 7.202542 | 0.02166164 | 58.05648 | 5.347397 | 0.03259213 | 70.62081 | 5.561105 | 0.08445038 | 70.60139 | 7.633364 | 0.09496721 | 40.86956 | 7.481257 | 0.110828225 | 40.23756 | 11.20009 | 0.113846605 | 85.58433 | 13.90021 | 0.14822775 | 88.35337 | 8.544259 | 0.1643718125
HfNbTaTiZr | AC | s | BCC | ['Hf', 'Nb', 'Ta', 'Ti', 'Zr'] | ['Hf-Nb', 'Hf-Ta', 'Hf-Ti', 'Hf-Zr', 'Nb-Ta', 'Nb-Ti', 'Nb-Zr', 'Ta-Ti', 'Ta-Zr', 'Ti-Zr'] | Nb-Ta | Hf-Zr | Hf-Ti | Ti-Zr | Nb-Ti | Ta-Ti | Nb-Zr | Hf-Nb | Hf-Ta | Ta-Zr | 36.43299 | 12.4817 | 0.00010077 | 45.76212 | 9.78693 | 0.00174889 | 148.5155 | 7.202542 | 0.02166164 | 58.05648 | 5.347397 | 0.03259213 | 70.62081 | 5.561105 | 0.08445038 | 70.60139 | 7.633364 | 0.09496721 | 40.86956 | 7.481257 | 0.110828225 | 40.23756 | 11.20009 | 0.113846605 | 85.58433 | 13.90021 | 0.14822775 | 88.35337 | 8.544259 | 0.1643718125
HfNbTaTiZr | AC | s | BCC | ['Hf', 'Nb', 'Ta', 'Ti', 'Zr'] | ['Hf-Nb', 'Hf-Ta', 'Hf-Ti', 'Hf-Zr', 'Nb-Ta', 'Nb-Ti', 'Nb-Zr', 'Ta-Ti', 'Ta-Zr', 'Ti-Zr'] | Nb-Ta | Hf-Zr | Hf-Ti | Ti-Zr | Nb-Ti | Ta-Ti | Nb-Zr | Hf-Nb | Hf-Ta | Ta-Zr | 36.43299 | 12.4817 | 0.00010077 | 45.76212 | 9.78693 | 0.00174889 | 148.5155 | 7.202542 | 0.02166164 | 58.05648 | 5.347397 | 0.03259213 | 70.62081 | 5.561105 | 0.08445038 | 70.60139 | 7.633364 | 0.09496721 | 40.86956 | 7.481257 | 0.110828225 | 40.23756 | 11.20009 | 0.113846605 | 85.58433 | 13.90021 | 0.14822775 | 88.35337 | 8.544259 | 0.1643718125
HfNbTaTiZr | AC | s | BCC | ['Hf', 'Nb', 'Ta', 'Ti', 'Zr'] | ['Hf-Nb', 'Hf-Ta', 'Hf-Ti', 'Hf-Zr', 'Nb-Ta', 'Nb-Ti', 'Nb-Zr', 'Ta-Ti', 'Ta-Zr', 'Ti-Zr'] | Nb-Ta | Hf-Zr | Hf-Ti | Ti-Zr | Nb-Ti | Ta-Ti | Nb-Zr | Hf-Nb | Hf-Ta | Ta-Zr | 36.43299 | 12.4817 | 0.00010077 | 45.76212 | 9.78693 | 0.00174889 | 148.5155 | 7.202542 | 0.02166164 | 58.05648 | 5.347397 | 0.03259213 | 70.62081 | 5.561105 | 0.08445038 | 70.60139 | 7.633364 | 0.09496721 | 40.86956 | 7.481257 | 0.110828225 | 40.23756 | 11.20009 | 0.113846605 | 85.58433 | 13.90021 | 0.14822775 | 88.35337 | 8.544259 | 0.1643718125
HfNbTaTiZr | HIP+A | s | BCC | ['Hf', 'Nb', 'Ta', 'Ti', 'Zr'] | ['Hf-Nb', 'Hf-Ta', 'Hf-Ti', 'Hf-Zr', 'Nb-Ta', 'Nb-Ti', 'Nb-Zr', 'Ta-Ti', 'Ta-Zr', 'Ti-Zr'] | Nb-Ta | Hf-Zr | Hf-Ti | Ti-Zr | Nb-Ti | Ta-Ti | Nb-Zr | Hf-Nb | Hf-Ta | Ta-Zr | 36.43299 | 12.4817 | 0.00010077 | 45.76212 | 9.78693 | 0.00174889 | 148.5155 | 7.202542 | 0.02166164 | 58.05648 | 5.347397 | 0.03259213 | 70.62081 | 5.561105 | 0.08445038 | 70.60139 | 7.633364 | 0.09496721 | 40.86956 | 7.481257 | 0.110828225 | 40.23756 | 11.20009 | 0.113846605 | 85.58433 | 13.90021 | 0.14822775 | 88.35337 | 8.544259 | 0.1643718125
Mo0.1NbTiV0.3Zr | AC | s | BCC | ['Mo', 'Nb', 'Ti', 'V', 'Zr'] | ['Mo-Nb', 'Mo-Ti', 'Mo-V', 'Mo-Zr', 'Nb-Ti', 'Nb-V', 'Nb-Zr', 'Ti-V', 'Ti-Zr', 'V-Zr'] | Mo-Zr | Mo-Nb | Mo-V | Ti-Zr | V-Zr | Nb-Ti | Nb-V | Nb-Zr | Ti-V | Mo-Ti | 109.9243 | 8.553252 | -0.13932873 | 33.68027 | 9.310697 | -0.074299555 | 55.31117 | 7.468349 | -0.0670664825 | 58.05648 | 5.347397 | 0.03259213 | 98.65183 | 6.500877 | 0.04885982 | 70.62081 | 5.561105 | 0.08445038 | 32.06712 | 7.448908 | 0.09080609 | 40.86956 | 7.481257 | 0.110828225 | 30.45482 | 5.387501 | 0.1186072 | 69.63894 | 6.85815 | 0.7007278
Mo0.3NbTiV0.3Zr | AC | s | BCC | ['Mo', 'Nb', 'Ti', 'V', 'Zr'] | ['Mo-Nb', 'Mo-Ti', 'Mo-V', 'Mo-Zr', 'Nb-Ti', 'Nb-V', 'Nb-Zr', 'Ti-V', 'Ti-Zr', 'V-Zr'] | Mo-Zr | Mo-Nb | Mo-V | Ti-Zr | V-Zr | Nb-Ti | Nb-V | Nb-Zr | Ti-V | Mo-Ti | 109.9243 | 8.553252 | -0.13932873 | 33.68027 | 9.310697 | -0.074299555 | 55.31117 | 7.468349 | -0.0670664825 | 58.05648 | 5.347397 | 0.03259213 | 98.65183 | 6.500877 | 0.04885982 | 70.62081 | 5.561105 | 0.08445038 | 32.06712 | 7.448908 | 0.09080609 | 40.86956 | 7.481257 | 0.110828225 | 30.45482 | 5.387501 | 0.1186072 | 69.63894 | 6.85815 | 0.7007278
Mo0.3NbTiVZr | AC | s | BCC | ['Mo', 'Nb', 'Ti', 'V', 'Zr'] | ['Mo-Nb', 'Mo-Ti', 'Mo-V', 'Mo-Zr', 'Nb-Ti', 'Nb-V', 'Nb-Zr', 'Ti-V', 'Ti-Zr', 'V-Zr'] | Mo-Zr | Mo-Nb | Mo-V | Ti-Zr | V-Zr | Nb-Ti | Nb-V | Nb-Zr | Ti-V | Mo-Ti | 109.9243 | 8.553252 | -0.13932873 | 33.68027 | 9.310697 | -0.074299555 | 55.31117 | 7.468349 | -0.0670664825 | 58.05648 | 5.347397 | 0.03259213 | 98.65183 | 6.500877 | 0.04885982 | 70.62081 | 5.561105 | 0.08445038 | 32.06712 | 7.448908 | 0.09080609 | 40.86956 | 7.481257 | 0.110828225 | 30.45482 | 5.387501 | 0.1186072 | 69.63894 | 6.85815 | 0.7007278
Mo0.5NbTiV0.3Zr | AC | s | BCC | ['Mo', 'Nb', 'Ti', 'V', 'Zr'] | ['Mo-Nb', 'Mo-Ti', 'Mo-V', 'Mo-Zr', 'Nb-Ti', 'Nb-V', 'Nb-Zr', 'Ti-V', 'Ti-Zr', 'V-Zr'] | Mo-Zr | Mo-Nb | Mo-V | Ti-Zr | V-Zr | Nb-Ti | Nb-V | Nb-Zr | Ti-V | Mo-Ti | 109.9243 | 8.553252 | -0.13932873 | 33.68027 | 9.310697 | -0.074299555 | 55.31117 | 7.468349 | -0.0670664825 | 58.05648 | 5.347397 | 0.03259213 | 98.65183 | 6.500877 | 0.04885982 | 70.62081 | 5.561105 | 0.08445038 | 32.06712 | 7.448908 | 0.09080609 | 40.86956 | 7.481257 | 0.110828225 | 30.45482 | 5.387501 | 0.1186072 | 69.63894 | 6.85815 | 0.7007278
Mo0.5NbTiVZr | AC | s | BCC | ['Mo', 'Nb', 'Ti', 'V', 'Zr'] | ['Mo-Nb', 'Mo-Ti', 'Mo-V', 'Mo-Zr', 'Nb-Ti', 'Nb-V', 'Nb-Zr', 'Ti-V', 'Ti-Zr', 'V-Zr'] | Mo-Zr | Mo-Nb | Mo-V | Ti-Zr | V-Zr | Nb-Ti | Nb-V | Nb-Zr | Ti-V | Mo-Ti | 109.9243 | 8.553252 | -0.13932873 | 33.68027 | 9.310697 | -0.074299555 | 55.31117 | 7.468349 | -0.0670664825 | 58.05648 | 5.347397 | 0.03259213 | 98.65183 | 6.500877 | 0.04885982 | 70.62081 | 5.561105 | 0.08445038 | 32.06712 | 7.448908 | 0.09080609 | 40.86956 | 7.481257 | 0.110828225 | 30.45482 | 5.387501 | 0.1186072 | 69.63894 | 6.85815 | 0.7007278
Mo0.7NbTiV0.3Zr | AC | s | BCC | ['Mo', 'Nb', 'Ti', 'V', 'Zr'] | ['Mo-Nb', 'Mo-Ti', 'Mo-V', 'Mo-Zr', 'Nb-Ti', 'Nb-V', 'Nb-Zr', 'Ti-V', 'Ti-Zr', 'V-Zr'] | Mo-Zr | Mo-Nb | Mo-V | Ti-Zr | V-Zr | Nb-Ti | Nb-V | Nb-Zr | Ti-V | Mo-Ti | 109.9243 | 8.553252 | -0.13932873 | 33.68027 | 9.310697 | -0.074299555 | 55.31117 | 7.468349 | -0.0670664825 | 58.05648 | 5.347397 | 0.03259213 | 98.65183 | 6.500877 | 0.04885982 | 70.62081 | 5.561105 | 0.08445038 | 32.06712 | 7.448908 | 0.09080609 | 40.86956 | 7.481257 | 0.110828225 | 30.45482 | 5.387501 | 0.1186072 | 69.63894 | 6.85815 | 0.7007278
Mo0.7NbTiVZr | AC | s | BCC | ['Mo', 'Nb', 'Ti', 'V', 'Zr'] | ['Mo-Nb', 'Mo-Ti', 'Mo-V', 'Mo-Zr', 'Nb-Ti', 'Nb-V', 'Nb-Zr', 'Ti-V', 'Ti-Zr', 'V-Zr'] | Mo-Zr | Mo-Nb | Mo-V | Ti-Zr | V-Zr | Nb-Ti | Nb-V | Nb-Zr | Ti-V | Mo-Ti | 109.9243 | 8.553252 | -0.13932873 | 33.68027 | 9.310697 | -0.074299555 | 55.31117 | 7.468349 | -0.0670664825 | 58.05648 | 5.347397 | 0.03259213 | 98.65183 | 6.500877 | 0.04885982 | 70.62081 | 5.561105 | 0.08445038 | 32.06712 | 7.448908 | 0.09080609 | 40.86956 | 7.481257 | 0.110828225 | 30.45482 | 5.387501 | 0.1186072 | 69.63894 | 6.85815 | 0.7007278
Mo1.3NbTiV0.3Zr | AC | s | BCC | ['Mo', 'Nb', 'Ti', 'V', 'Zr'] | ['Mo-Nb', 'Mo-Ti', 'Mo-V', 'Mo-Zr', 'Nb-Ti', 'Nb-V', 'Nb-Zr', 'Ti-V', 'Ti-Zr', 'V-Zr'] | Mo-Zr | Mo-Nb | Mo-V | Ti-Zr | V-Zr | Nb-Ti | Nb-V | Nb-Zr | Ti-V | Mo-Ti | 109.9243 | 8.553252 | -0.13932873 | 33.68027 | 9.310697 | -0.074299555 | 55.31117 | 7.468349 | -0.0670664825 | 58.05648 | 5.347397 | 0.03259213 | 98.65183 | 6.500877 | 0.04885982 | 70.62081 | 5.561105 | 0.08445038 | 32.06712 | 7.448908 | 0.09080609 | 40.86956 | 7.481257 | 0.110828225 | 30.45482 | 5.387501 | 0.1186072 | 69.63894 | 6.85815 | 0.7007278
Mo1.3NbTiVZr | AC | s | BCC | ['Mo', 'Nb', 'Ti', 'V', 'Zr'] | ['Mo-Nb', 'Mo-Ti', 'Mo-V', 'Mo-Zr', 'Nb-Ti', 'Nb-V', 'Nb-Zr', 'Ti-V', 'Ti-Zr', 'V-Zr'] | Mo-Zr | Mo-Nb | Mo-V | Ti-Zr | V-Zr | Nb-Ti | Nb-V | Nb-Zr | Ti-V | Mo-Ti | 109.9243 | 8.553252 | -0.13932873 | 33.68027 | 9.310697 | -0.074299555 | 55.31117 | 7.468349 | -0.0670664825 | 58.05648 | 5.347397 | 0.03259213 | 98.65183 | 6.500877 | 0.04885982 | 70.62081 | 5.561105 | 0.08445038 | 32.06712 | 7.448908 | 0.09080609 | 40.86956 | 7.481257 | 0.110828225 | 30.45482 | 5.387501 | 0.1186072 | 69.63894 | 6.85815 | 0.7007278
Mo1.5NbTiV0.3Zr | AC | s | BCC | ['Mo', 'Nb', 'Ti', 'V', 'Zr'] | ['Mo-Nb', 'Mo-Ti', 'Mo-V', 'Mo-Zr', 'Nb-Ti', 'Nb-V', 'Nb-Zr', 'Ti-V', 'Ti-Zr', 'V-Zr'] | Mo-Zr | Mo-Nb | Mo-V | Ti-Zr | V-Zr | Nb-Ti | Nb-V | Nb-Zr | Ti-V | Mo-Ti | 109.9243 | 8.553252 | -0.13932873 | 33.68027 | 9.310697 | -0.074299555 | 55.31117 | 7.468349 | -0.0670664825 | 58.05648 | 5.347397 | 0.03259213 | 98.65183 | 6.500877 | 0.04885982 | 70.62081 | 5.561105 | 0.08445038 | 32.06712 | 7.448908 | 0.09080609 | 40.86956 | 7.481257 | 0.110828225 | 30.45482 | 5.387501 | 0.1186072 | 69.63894 | 6.85815 | 0.7007278
Mo1.5NbTiVZr | AC | M | 2 BCC | ['Mo', 'Nb', 'Ti', 'V', 'Zr'] | ['Mo-Nb', 'Mo-Ti', 'Mo-V', 'Mo-Zr', 'Nb-Ti', 'Nb-V', 'Nb-Zr', 'Ti-V', 'Ti-Zr', 'V-Zr'] | Mo-Zr | Mo-Nb | Mo-V | Ti-Zr | V-Zr | Nb-Ti | Nb-V | Nb-Zr | Ti-V | Mo-Ti | 109.9243 | 8.553252 | -0.13932873 | 33.68027 | 9.310697 | -0.074299555 | 55.31117 | 7.468349 | -0.0670664825 | 58.05648 | 5.347397 | 0.03259213 | 98.65183 | 6.500877 | 0.04885982 | 70.62081 | 5.561105 | 0.08445038 | 32.06712 | 7.448908 | 0.09080609 | 40.86956 | 7.481257 | 0.110828225 | 30.45482 | 5.387501 | 0.1186072 | 69.63894 | 6.85815 | 0.7007278
Mo1.7NbTiVZr | AC | M | 2 BCC | ['Mo', 'Nb', 'Ti', 'V', 'Zr'] | ['Mo-Nb', 'Mo-Ti', 'Mo-V', 'Mo-Zr', 'Nb-Ti', 'Nb-V', 'Nb-Zr', 'Ti-V', 'Ti-Zr', 'V-Zr'] | Mo-Zr | Mo-Nb | Mo-V | Ti-Zr | V-Zr | Nb-Ti | Nb-V | Nb-Zr | Ti-V | Mo-Ti | 109.9243 | 8.553252 | -0.13932873 | 33.68027 | 9.310697 | -0.074299555 | 55.31117 | 7.468349 | -0.0670664825 | 58.05648 | 5.347397 | 0.03259213 | 98.65183 | 6.500877 | 0.04885982 | 70.62081 | 5.561105 | 0.08445038 | 32.06712 | 7.448908 | 0.09080609 | 40.86956 | 7.481257 | 0.110828225 | 30.45482 | 5.387501 | 0.1186072 | 69.63894 | 6.85815 | 0.7007278
Mo2NbTiVZr | AC | M | 2 BCC | ['Mo', 'Nb', 'Ti', 'V', 'Zr'] | ['Mo-Nb', 'Mo-Ti', 'Mo-V', 'Mo-Zr', 'Nb-Ti', 'Nb-V', 'Nb-Zr', 'Ti-V', 'Ti-Zr', 'V-Zr'] | Mo-Zr | Mo-Nb | Mo-V | Ti-Zr | V-Zr | Nb-Ti | Nb-V | Nb-Zr | Ti-V | Mo-Ti | 109.9243 | 8.553252 | -0.13932873 | 33.68027 | 9.310697 | -0.074299555 | 55.31117 | 7.468349 | -0.0670664825 | 58.05648 | 5.347397 | 0.03259213 | 98.65183 | 6.500877 | 0.04885982 | 70.62081 | 5.561105 | 0.08445038 | 32.06712 | 7.448908 | 0.09080609 | 40.86956 | 7.481257 | 0.110828225 | 30.45482 | 5.387501 | 0.1186072 | 69.63894 | 6.85815 | 0.7007278
MoNbTiV0.3Zr | AC | S | BCC | ['Mo', 'Nb', 'Ti', 'V', 'Zr'] | ['Mo-Nb', 'Mo-Ti', 'Mo-V', 'Mo-Zr', 'Nb-Ti', 'Nb-V', 'Nb-Zr', 'Ti-V', 'Ti-Zr', 'V-Zr'] | Mo-Zr | Mo-Nb | Mo-V | Ti-Zr | V-Zr | Nb-Ti | Nb-V | Nb-Zr | Ti-V | Mo-Ti | 109.9243 | 8.553252 | -0.13932873 | 33.68027 | 9.310697 | -0.074299555 | 55.31117 | 7.468349 | -0.0670664825 | 58.05648 | 5.347397 | 0.03259213 | 98.65183 | 6.500877 | 0.04885982 | 70.62081 | 5.561105 | 0.08445038 | 32.06712 | 7.448908 | 0.09080609 | 40.86956 | 7.481257 | 0.110828225 | 30.45482 | 5.387501 | 0.1186072 | 69.63894 | 6.85815 | 0.7007278
MoNbTiVZr | AC | S | BCC | ['Mo', 'Nb', 'Ti', 'V', 'Zr'] | ['Mo-Nb', 'Mo-Ti', 'Mo-V', 'Mo-Zr', 'Nb-Ti', 'Nb-V', 'Nb-Zr', 'Ti-V', 'Ti-Zr', 'V-Zr'] | Mo-Zr | Mo-Nb | Mo-V | Ti-Zr | V-Zr | Nb-Ti | Nb-V | Nb-Zr | Ti-V | Mo-Ti | 109.9243 | 8.553252 | -0.13932873 | 33.68027 | 9.310697 | -0.074299555 | 55.31117 | 7.468349 | -0.0670664825 | 58.05648 | 5.347397 | 0.03259213 | 98.65183 | 6.500877 | 0.04885982 | 70.62081 | 5.561105 | 0.08445038 | 32.06712 | 7.448908 | 0.09080609 | 40.86956 | 7.481257 | 0.110828225 | 30.45482 | 5.387501 | 0.1186072 | 69.63894 | 6.85815 | 0.7007278
MoNbTaTi0.25W | AC | s | BCC | ['Mo', 'Nb', 'Ta', 'Ti', 'W'] | ['Mo-Nb', 'Mo-Ta', 'Mo-Ti', 'Mo-W', 'Nb-Ta', 'Nb-Ti', 'Nb-W', 'Ta-Ti', 'Ta-W', 'Ti-W'] | Mo-Ta | Ta-W | Mo-Nb | Nb-W | Ti-W | Nb-Ta | Nb-Ti | Ta-Ti | Mo-Ti | Mo-W | 33.44679 | 13.7467 | -0.1071725 | 65.46838 | 18.57831 | -0.0902337825 | 33.68027 | 9.310697 | -0.074299555 | 33.82129 | 13.58754 | -0.04151668 | 32.11028 | 11.98241 | -0.02004102 | 36.43299 | 12.4817 | 0.00010077 | 70.62081 | 5.561105 | 0.08445038 | 70.60139 | 7.633364 | 0.09496721 | 69.63894 | 6.85815 | 0.7007278 | 253.502 | 13.87492 | 1.711588
MoNbTaTi0.5W | AC | s | BCC | ['Mo', 'Nb', 'Ta', 'Ti', 'W'] | ['Mo-Nb', 'Mo-Ta', 'Mo-Ti', 'Mo-W', 'Nb-Ta', 'Nb-Ti', 'Nb-W', 'Ta-Ti', 'Ta-W', 'Ti-W'] | Mo-Ta | Ta-W | Mo-Nb | Nb-W | Ti-W | Nb-Ta | Nb-Ti | Ta-Ti | Mo-Ti | Mo-W | 33.44679 | 13.7467 | -0.1071725 | 65.46838 | 18.57831 | -0.0902337825 | 33.68027 | 9.310697 | -0.074299555 | 33.82129 | 13.58754 | -0.04151668 | 32.11028 | 11.98241 | -0.02004102 | 36.43299 | 12.4817 | 0.00010077 | 70.62081 | 5.561105 | 0.08445038 | 70.60139 | 7.633364 | 0.09496721 | 69.63894 | 6.85815 | 0.7007278 | 253.502 | 13.87492 | 1.711588
MoNbTaTi0.75W | AC | s | BCC | ['Mo', 'Nb', 'Ta', 'Ti', 'W'] | ['Mo-Nb', 'Mo-Ta', 'Mo-Ti', 'Mo-W', 'Nb-Ta', 'Nb-Ti', 'Nb-W', 'Ta-Ti', 'Ta-W', 'Ti-W'] | Mo-Ta | Ta-W | Mo-Nb | Nb-W | Ti-W | Nb-Ta | Nb-Ti | Ta-Ti | Mo-Ti | Mo-W | 33.44679 | 13.7467 | -0.1071725 | 65.46838 | 18.57831 | -0.0902337825 | 33.68027 | 9.310697 | -0.074299555 | 33.82129 | 13.58754 | -0.04151668 | 32.11028 | 11.98241 | -0.02004102 | 36.43299 | 12.4817 | 0.00010077 | 70.62081 | 5.561105 | 0.08445038 | 70.60139 | 7.633364 | 0.09496721 | 69.63894 | 6.85815 | 0.7007278 | 253.502 | 13.87492 | 1.711588
MoNbTaTiW | AC | s | BCC | ['Mo', 'Nb', 'Ta', 'Ti', 'W'] | ['Mo-Nb', 'Mo-Ta', 'Mo-Ti', 'Mo-W', 'Nb-Ta', 'Nb-Ti', 'Nb-W', 'Ta-Ti', 'Ta-W', 'Ti-W'] | Mo-Ta | Ta-W | Mo-Nb | Nb-W | Ti-W | Nb-Ta | Nb-Ti | Ta-Ti | Mo-Ti | Mo-W | 33.44679 | 13.7467 | -0.1071725 | 65.46838 | 18.57831 | -0.0902337825 | 33.68027 | 9.310697 | -0.074299555 | 33.82129 | 13.58754 | -0.04151668 | 32.11028 | 11.98241 | -0.02004102 | 36.43299 | 12.4817 | 0.00010077 | 70.62081 | 5.561105 | 0.08445038 | 70.60139 | 7.633364 | 0.09496721 | 69.63894 | 6.85815 | 0.7007278 | 253.502 | 13.87492 | 1.711588
MoNbTaTiV | AC | s | BCC | ['Mo', 'Nb', 'Ta', 'Ti', 'V'] | ['Mo-Nb', 'Mo-Ta', 'Mo-Ti', 'Mo-V', 'Nb-Ta', 'Nb-Ti', 'Nb-V', 'Ta-Ti', 'Ta-V', 'Ti-V'] | Mo-Ta | Ta-V | Mo-Nb | Mo-V | Nb-Ta | Nb-Ti | Nb-V | Ta-Ti | Ti-V | Mo-Ti | 33.44679 | 13.7467 | -0.1071725 | 89.77236 | 10.46317 | -0.1042783 | 33.68027 | 9.310697 | -0.074299555 | 55.31117 | 7.468349 | -0.0670664825 | 36.43299 | 12.4817 | 0.00010077 | 70.62081 | 5.561105 | 0.08445038 | 32.06712 | 7.448908 | 0.09080609 | 70.60139 | 7.633364 | 0.09496721 | 30.45482 | 5.387501 | 0.1186072 | 69.63894 | 6.85815 | 0.7007278
MoNbTaTiW | AC | s | BCC | ['Mo', 'Nb', 'Ta', 'Ti', 'W'] | ['Mo-Nb', 'Mo-Ta', 'Mo-Ti', 'Mo-W', 'Nb-Ta', 'Nb-Ti', 'Nb-W', 'Ta-Ti', 'Ta-W', 'Ti-W'] | Mo-Ta | Ta-W | Mo-Nb | Nb-W | Ti-W | Nb-Ta | Nb-Ti | Ta-Ti | Mo-Ti | Mo-W | 33.44679 | 13.7467 | -0.1071725 | 65.46838 | 18.57831 | -0.0902337825 | 33.68027 | 9.310697 | -0.074299555 | 33.82129 | 13.58754 | -0.04151668 | 32.11028 | 11.98241 | -0.02004102 | 36.43299 | 12.4817 | 0.00010077 | 70.62081 | 5.561105 | 0.08445038 | 70.60139 | 7.633364 | 0.09496721 | 69.63894 | 6.85815 | 0.7007278 | 253.502 | 13.87492 | 1.711588
MoNbTaTiZr | AC | M | 2 BCC | ['Mo', 'Nb', 'Ta', 'Ti', 'Zr'] | ['Mo-Nb', 'Mo-Ta', 'Mo-Ti', 'Mo-Zr', 'Nb-Ta', 'Nb-Ti', 'Nb-Zr', 'Ta-Ti', 'Ta-Zr', 'Ti-Zr'] | Mo-Zr | Mo-Ta | Mo-Nb | Nb-Ta | Ti-Zr | Nb-Ti | Ta-Ti | Nb-Zr | Ta-Zr | Mo-Ti | 109.9243 | 8.553252 | -0.13932873 | 33.44679 | 13.7467 | -0.1071725 | 33.68027 | 9.310697 | -0.074299555 | 36.43299 | 12.4817 | 0.00010077 | 58.05648 | 5.347397 | 0.03259213 | 70.62081 | 5.561105 | 0.08445038 | 70.60139 | 7.633364 | 0.09496721 | 40.86956 | 7.481257 | 0.110828225 | 88.35337 | 8.544259 | 0.1643718125 | 69.63894 | 6.85815 | 0.7007278
MoNbTaTiZr | AC | M | 2 BCC | ['Mo', 'Nb', 'Ta', 'Ti', 'Zr'] | ['Mo-Nb', 'Mo-Ta', 'Mo-Ti', 'Mo-Zr', 'Nb-Ta', 'Nb-Ti', 'Nb-Zr', 'Ta-Ti', 'Ta-Zr', 'Ti-Zr'] | Mo-Zr | Mo-Ta | Mo-Nb | Nb-Ta | Ti-Zr | Nb-Ti | Ta-Ti | Nb-Zr | Ta-Zr | Mo-Ti | 109.9243 | 8.553252 | -0.13932873 | 33.44679 | 13.7467 | -0.1071725 | 33.68027 | 9.310697 | -0.074299555 | 36.43299 | 12.4817 | 0.00010077 | 58.05648 | 5.347397 | 0.03259213 | 70.62081 | 5.561105 | 0.08445038 | 70.60139 | 7.633364 | 0.09496721 | 40.86956 | 7.481257 | 0.110828225 | 88.35337 | 8.544259 | 0.1643718125 | 69.63894 | 6.85815 | 0.7007278
MoNbTaTiZr | A | M | 2 BCC | ['Mo', 'Nb', 'Ta', 'Ti', 'Zr'] | ['Mo-Nb', 'Mo-Ta', 'Mo-Ti', 'Mo-Zr', 'Nb-Ta', 'Nb-Ti', 'Nb-Zr', 'Ta-Ti', 'Ta-Zr', 'Ti-Zr'] | Mo-Zr | Mo-Ta | Mo-Nb | Nb-Ta | Ti-Zr | Nb-Ti | Ta-Ti | Nb-Zr | Ta-Zr | Mo-Ti | 109.9243 | 8.553252 | -0.13932873 | 33.44679 | 13.7467 | -0.1071725 | 33.68027 | 9.310697 | -0.074299555 | 36.43299 | 12.4817 | 0.00010077 | 58.05648 | 5.347397 | 0.03259213 | 70.62081 | 5.561105 | 0.08445038 | 70.60139 | 7.633364 | 0.09496721 | 40.86956 | 7.481257 | 0.110828225 | 88.35337 | 8.544259 | 0.1643718125 | 69.63894 | 6.85815 | 0.7007278
MoNbTaVW | SPS | s | BCC | ['Mo', 'Nb', 'Ta', 'V', 'W'] | ['Mo-Nb', 'Mo-Ta', 'Mo-V', 'Mo-W', 'Nb-Ta', 'Nb-V', 'Nb-W', 'Ta-V', 'Ta-W', 'V-W'] | Mo-Ta | Ta-V | Ta-W | V-W | Mo-Nb | Mo-V | Nb-W | Nb-Ta | Nb-V | Mo-W | 33.44679 | 13.7467 | -0.1071725 | 89.77236 | 10.46317 | -0.1042783 | 65.46838 | 18.57831 | -0.0902337825 | 61.0419 | 16.38892 | -0.08657512 | 33.68027 | 9.310697 | -0.074299555 | 55.31117 | 7.468349 | -0.0670664825 | 33.82129 | 13.58754 | -0.04151668 | 36.43299 | 12.4817 | 0.00010077 | 32.06712 | 7.448908 | 0.09080609 | 253.502 | 13.87492 | 1.711588
MoNbTaVW | HIP+A | s | BCC | ['Mo', 'Nb', 'Ta', 'V', 'W'] | ['Mo-Nb', 'Mo-Ta', 'Mo-V', 'Mo-W', 'Nb-Ta', 'Nb-V', 'Nb-W', 'Ta-V', 'Ta-W', 'V-W'] | Mo-Ta | Ta-V | Ta-W | V-W | Mo-Nb | Mo-V | Nb-W | Nb-Ta | Nb-V | Mo-W | 33.44679 | 13.7467 | -0.1071725 | 89.77236 | 10.46317 | -0.1042783 | 65.46838 | 18.57831 | -0.0902337825 | 61.0419 | 16.38892 | -0.08657512 | 33.68027 | 9.310697 | -0.074299555 | 55.31117 | 7.468349 | -0.0670664825 | 33.82129 | 13.58754 | -0.04151668 | 36.43299 | 12.4817 | 0.00010077 | 32.06712 | 7.448908 | 0.09080609 | 253.502 | 13.87492 | 1.711588
MoNbTiV0.25Zr | AC | s | BCC | ['Mo', 'Nb', 'Ti', 'V', 'Zr'] | ['Mo-Nb', 'Mo-Ti', 'Mo-V', 'Mo-Zr', 'Nb-Ti', 'Nb-V', 'Nb-Zr', 'Ti-V', 'Ti-Zr', 'V-Zr'] | Mo-Zr | Mo-Nb | Mo-V | Ti-Zr | V-Zr | Nb-Ti | Nb-V | Nb-Zr | Ti-V | Mo-Ti | 109.9243 | 8.553252 | -0.13932873 | 33.68027 | 9.310697 | -0.074299555 | 55.31117 | 7.468349 | -0.0670664825 | 58.05648 | 5.347397 | 0.03259213 | 98.65183 | 6.500877 | 0.04885982 | 70.62081 | 5.561105 | 0.08445038 | 32.06712 | 7.448908 | 0.09080609 | 40.86956 | 7.481257 | 0.110828225 | 30.45482 | 5.387501 | 0.1186072 | 69.63894 | 6.85815 | 0.7007278
MoNbTiV0.5Zr | AC | s | BCC | ['Mo', 'Nb', 'Ti', 'V', 'Zr'] | ['Mo-Nb', 'Mo-Ti', 'Mo-V', 'Mo-Zr', 'Nb-Ti', 'Nb-V', 'Nb-Zr', 'Ti-V', 'Ti-Zr', 'V-Zr'] | Mo-Zr | Mo-Nb | Mo-V | Ti-Zr | V-Zr | Nb-Ti | Nb-V | Nb-Zr | Ti-V | Mo-Ti | 109.9243 | 8.553252 | -0.13932873 | 33.68027 | 9.310697 | -0.074299555 | 55.31117 | 7.468349 | -0.0670664825 | 58.05648 | 5.347397 | 0.03259213 | 98.65183 | 6.500877 | 0.04885982 | 70.62081 | 5.561105 | 0.08445038 | 32.06712 | 7.448908 | 0.09080609 | 40.86956 | 7.481257 | 0.110828225 | 30.45482 | 5.387501 | 0.1186072 | 69.63894 | 6.85815 | 0.7007278
MoNbTiV0.75Zr | AC | S | BCC | ['Mo', 'Nb', 'Ti', 'V', 'Zr'] | ['Mo-Nb', 'Mo-Ti', 'Mo-V', 'Mo-Zr', 'Nb-Ti', 'Nb-V', 'Nb-Zr', 'Ti-V', 'Ti-Zr', 'V-Zr'] | Mo-Zr | Mo-Nb | Mo-V | Ti-Zr | V-Zr | Nb-Ti | Nb-V | Nb-Zr | Ti-V | Mo-Ti | 109.9243 | 8.553252 | -0.13932873 | 33.68027 | 9.310697 | -0.074299555 | 55.31117 | 7.468349 | -0.0670664825 | 58.05648 | 5.347397 | 0.03259213 | 98.65183 | 6.500877 | 0.04885982 | 70.62081 | 5.561105 | 0.08445038 | 32.06712 | 7.448908 | 0.09080609 | 40.86956 | 7.481257 | 0.110828225 | 30.45482 | 5.387501 | 0.1186072 | 69.63894 | 6.85815 | 0.7007278
MoNbTiV1.5Zr | AC | M | 2 BCC | ['Mo', 'Nb', 'Ti', 'V', 'Zr'] | ['Mo-Nb', 'Mo-Ti', 'Mo-V', 'Mo-Zr', 'Nb-Ti', 'Nb-V', 'Nb-Zr', 'Ti-V', 'Ti-Zr', 'V-Zr'] | Mo-Zr | Mo-Nb | Mo-V | Ti-Zr | V-Zr | Nb-Ti | Nb-V | Nb-Zr | Ti-V | Mo-Ti | 109.9243 | 8.553252 | -0.13932873 | 33.68027 | 9.310697 | -0.074299555 | 55.31117 | 7.468349 | -0.0670664825 | 58.05648 | 5.347397 | 0.03259213 | 98.65183 | 6.500877 | 0.04885982 | 70.62081 | 5.561105 | 0.08445038 | 32.06712 | 7.448908 | 0.09080609 | 40.86956 | 7.481257 | 0.110828225 | 30.45482 | 5.387501 | 0.1186072 | 69.63894 | 6.85815 | 0.7007278
MoNbTiV2Zr | AC | M | 2 BCC | ['Mo', 'Nb', 'Ti', 'V', 'Zr'] | ['Mo-Nb', 'Mo-Ti', 'Mo-V', 'Mo-Zr', 'Nb-Ti', 'Nb-V', 'Nb-Zr', 'Ti-V', 'Ti-Zr', 'V-Zr'] | Mo-Zr | Mo-Nb | Mo-V | Ti-Zr | V-Zr | Nb-Ti | Nb-V | Nb-Zr | Ti-V | Mo-Ti | 109.9243 | 8.553252 | -0.13932873 | 33.68027 | 9.310697 | -0.074299555 | 55.31117 | 7.468349 | -0.0670664825 | 58.05648 | 5.347397 | 0.03259213 | 98.65183 | 6.500877 | 0.04885982 | 70.62081 | 5.561105 | 0.08445038 | 32.06712 | 7.448908 | 0.09080609 | 40.86956 | 7.481257 | 0.110828225 | 30.45482 | 5.387501 | 0.1186072 | 69.63894 | 6.85815 | 0.7007278
MoNbTiV3Zr | AC | M | 2 BCC | ['Mo', 'Nb', 'Ti', 'V', 'Zr'] | ['Mo-Nb', 'Mo-Ti', 'Mo-V', 'Mo-Zr', 'Nb-Ti', 'Nb-V', 'Nb-Zr', 'Ti-V', 'Ti-Zr', 'V-Zr'] | Mo-Zr | Mo-Nb | Mo-V | Ti-Zr | V-Zr | Nb-Ti | Nb-V | Nb-Zr | Ti-V | Mo-Ti | 109.9243 | 8.553252 | -0.13932873 | 33.68027 | 9.310697 | -0.074299555 | 55.31117 | 7.468349 | -0.0670664825 | 58.05648 | 5.347397 | 0.03259213 | 98.65183 | 6.500877 | 0.04885982 | 70.62081 | 5.561105 | 0.08445038 | 32.06712 | 7.448908 | 0.09080609 | 40.86956 | 7.481257 | 0.110828225 | 30.45482 | 5.387501 | 0.1186072 | 69.63894 | 6.85815 | 0.7007278
MoNbTiVZr | AC | S | BCC | ['Mo', 'Nb', 'Ti', 'V', 'Zr'] | ['Mo-Nb', 'Mo-Ti', 'Mo-V', 'Mo-Zr', 'Nb-Ti', 'Nb-V', 'Nb-Zr', 'Ti-V', 'Ti-Zr', 'V-Zr'] | Mo-Zr | Mo-Nb | Mo-V | Ti-Zr | V-Zr | Nb-Ti | Nb-V | Nb-Zr | Ti-V | Mo-Ti | 109.9243 | 8.553252 | -0.13932873 | 33.68027 | 9.310697 | -0.074299555 | 55.31117 | 7.468349 | -0.0670664825 | 58.05648 | 5.347397 | 0.03259213 | 98.65183 | 6.500877 | 0.04885982 | 70.62081 | 5.561105 | 0.08445038 | 32.06712 | 7.448908 | 0.09080609 | 40.86956 | 7.481257 | 0.110828225 | 30.45482 | 5.387501 | 0.1186072 | 69.63894 | 6.85815 | 0.7007278
NbTaTiVW | AC | s | BCC | ['Nb', 'Ta', 'Ti', 'V', 'W'] | ['Nb-Ta', 'Nb-Ti', 'Nb-V', 'Nb-W', 'Ta-Ti', 'Ta-V', 'Ta-W', 'Ti-V', 'Ti-W', 'V-W'] | Ta-V | Ta-W | V-W | Nb-W | Ti-W | Nb-Ta | Nb-Ti | Nb-V | Ta-Ti | Ti-V | 89.77236 | 10.46317 | -0.1042783 | 65.46838 | 18.57831 | -0.0902337825 | 61.0419 | 16.38892 | -0.08657512 | 33.82129 | 13.58754 | -0.04151668 | 32.11028 | 11.98241 | -0.02004102 | 36.43299 | 12.4817 | 0.00010077 | 70.62081 | 5.561105 | 0.08445038 | 32.06712 | 7.448908 | 0.09080609 | 70.60139 | 7.633364 | 0.09496721 | 30.45482 | 5.387501 | 0.1186072