## hea_data_phases
| Composition (mole fraction) | Density | EquiTibrium conditions | Single/Muplitple_Phase | PhaseType | Reference | Tension0/Compression1 | TestTempC | YieldStr(MPa) | YieldStr(MPa)/density | Ductility (%) | Hardness (HV) | HIP | Anneal | CR | SPS | SPD | Grain Size (um) | Strain Rate (s-1) | Arc Melting | Melt Cooling Rate (degC/min) | HIP Temp (degC) | HIP Pressure (MPa) | HIP Time (h) | Anneal Temp (degC) | Anneal Time (h) | Anneal Cooling Rate (degC/min) | Final CR DeformPercentage | SPS Temp (degC) | SPS Pressure (MPa) | SPS Hold Time (min) | composition | H | He | Li | Be | B | C | N | O | F | Ne | Na | Mg | Al | Si | P | S | Cl | Ar | K | Ca | Sc | Ti | V | Cr | Mn | Fe | Co | Ni | Cu | Zn | Ga | Ge | As | Se | Br | Kr | Rb | Sr | Y | Zr | Nb | Mo | Tc | Ru | Rh | Pd | Ag | Cd | In | Sn | Sb | Te | I | Xe | Cs | Ba | La | Ce | Pr | Nd | Pm | Sm | Eu | Gd | Tb | Dy | Ho | Er | Tm | Yb | Lu | Hf | Ta | W | Re | Os | Ir | Pt | Au | Hg | Tl | Pb | Bi | Po | At | Rn | Fr | Ra | Ac | Th | Pa | U | Np | Pu | Am | Cm | Bk | Cf | Es | Fm | Md | No | Lr | Yang omega | Yang delta | Yang Ent | Yang Hmix | Yang Tm | Yang Hmax | Yang Tmax | Yang Phi | Yang delXi | Yang HPSigma | Yang HPSigma_min | Yang HPSigma_min05 | Yang HPK | Yang VEC | Yang sigma_SS_Liaw | dr H | dr He | dr Li | dr Be | dr B | dr C | dr N | dr O | dr F | dr Ne | dr Na | dr Mg | dr Al | dr Si | dr P | dr S | dr Cl | dr Ar | dr K | dr Ca | dr Sc | dr Ti | dr V | dr Cr | dr Mn | dr Fe | dr Co | dr Ni | dr Cu | dr Zn | dr Ga | dr Ge | dr As | dr Se | dr Br | dr Kr | dr Rb | dr Sr | dr Y | dr Zr | dr Nb | dr Mo | dr Tc | dr Ru | dr Rh | dr Pd | dr Ag | dr Cd | dr In | dr Sn | dr Sb | dr Te | dr I | dr Xe | dr Cs | dr Ba | dr La | dr Ce | dr Pr | dr Nd | dr Pm | dr Sm | dr Eu | dr Gd | dr Tb | dr Dy | dr Ho | dr Er | dr Tm | dr Yb | dr Lu | dr Hf | dr Ta | dr W | dr Re | dr Os | dr Ir | dr Pt | dr Au | dr Hg | dr Tl | dr Pb | dr Bi | dr Po | dr At | dr Rn | dr Fr | dr Ra | dr Ac | dr Th | dr Pa | dr U | dr Np | dr Pu | dr Am | dr Cm | dr Bk | dr Cf | dr Es | dr Fm | dr Md | dr No | dr Lr | dG H | dG He | dG Li | dG Be | dG B | dG C | dG N | dG O | dG F | dG Ne | dG Na | dG Mg | dG Al | dG Si | dG P | dG S | dG Cl | dG Ar | dG K | dG Ca | dG Sc | dG Ti | dG V | dG Cr | dG Mn | dG Fe | dG Co | dG Ni | dG Cu | dG Zn | dG Ga | dG Ge | dG As | dG Se | dG Br | dG Kr | dG Rb | dG Sr | dG Y | dG Zr | dG Nb | dG Mo | dG Tc | dG Ru | dG Rh | dG Pd | dG Ag | dG Cd | dG In | dG Sn | dG Sb | dG Te | dG I | dG Xe | dG Cs | dG Ba | dG La | dG Ce | dG Pr | dG Nd | dG Pm | dG Sm | dG Eu | dG Gd | dG Tb | dG Dy | dG Ho | dG Er | dG Tm | dG Yb | dG Lu | dG Hf | dG Ta | dG W | dG Re | dG Os | dG Ir | dG Pt | dG Au | dG Hg | dG Tl | dG Pb | dG Bi | dG Po | dG At | dG Rn | dG Fr | dG Ra | dG Ac | dG Th | dG Pa | dG U | dG Np | dG Pu | dG Am | dG Cm | dG Bk | dG Cf | dG Es | dG Fm | dG Md | dG No | dG Lr
0 | Al0.25MoNbTiV | 7.1 | AC | s | BCC | 3 | 1 | 25 | 1250 | 176.9 | 12.7 | 460.1 | 0 | 0 | 0 | 0 | 0 |  | 0.0005 | 1 |  | 25 |  | 0 | 25 | 0 | 10 | 0 |  |  |  | Al0.25 Mo1 Nb1 Ti1 V1 | 0 | 0 | 0 | 0 | 0 | 0 | 0 | 0 | 0 | 0 | 0 | 0 | 0.058823529 | 0 | 0 | 0 | 0 | 0 | 0 | 0 | 0 | 0.235294118 | 0.235294118 | 0 | 0 | 0 | 0 | 0 | 0 | 0 | 0 | 0 | 0 | 0 | 0 | 0 | 0 | 0 | 0 | 0 | 0.235294118 | 0.235294118 | 0 | 0 | 0 | 0 | 0 | 0 | 0 | 0 | 0 | 0 | 0 | 0 | 0 | 0 | 0 | 0 | 0 | 0 | 0 | 0 | 0 | 0 | 0 | 0 | 0 | 0 | 0 | 0 | 0 | 0 | 0 | 0 | 0 | 0 | 0 | 0 | 0 | 0 | 0 | 0 | 0 | 0 | 0 | 0 | 0 | 0 | 0 | 0 | 0 | 0 | 0 | 0 | 0 | 0 | 0 | 0 | 0 | 0 | 0 | 0 | 0 | 4.781040591 | 0.039048965 | 0.012707664 | -6.256055363 | 2353.733529 | 0.110726644 | 2896 | 4.277378414 | 0.140971107 | 162.9411765 | 10 | 91.25 | 367.6470588 | 4.882352941 | 1335.194044 | 0 | 0 | 0 | 0 | 0 | 0 | 0 | 0 | 0 | 0 | 0 | 0 | -0.028963579 | 0 | 0 | 0 | 0 | 0 | 0 | 0 | 0 | -0.052304021 | 0.06103328 | 0 | 0 | 0 | 0 | 0 | 0 | 0 | 0 | 0 | 0 | 0 | 0 | 0 | 0 | 0 | 0 | 0 | -0.028963579 | 0.027475214 | 0 | 0 | 0 | 0 | 0 | 0 | 0 | 0 | 0 | 0 | 0 | 0 | 0 | 0 | 0 | 0 | 0 | 0 | 0 | 0 | 0 | 0 | 0 | 0 | 0 | 0 | 0 | 0 | 0 | 0 | 0 | 0 | 0 | 0 | 0 | 0 | 0 | 0 | 0 | 0 | 0 | 0 | 0 | 0 | 0 | 0 | 0 | 0 | 0 | 0 | 0 | 0 | 0 | 0 | 0 | 0 | 0 | 0 | 0 | 0 | 0 | 0 | 0 | 0 | 0 | 0 | 0 | 0 | 0 | 0 | 0 | 0 | 0 | 0.368337791 | 0 | 0 | 0 | 0 | 0 | 0 | 0 | 0 | -0.107818348 | -0.315191704 | 0 | 0 | 0 | 0 | 0 | 0 | 0 | 0 | 0 | 0 | 0 | 0 | 0 | 0 | 0 | 0 | 0 | -0.286036805 | 0.616962409 | 0 | 0 | 0 | 0 | 0 | 0 | 0 | 0 | 0 | 0 | 0 | 0 | 0 | 0 | 0 | 0 | 0 | 0 | 0 | 0 | 0 | 0 | 0 | 0 | 0 | 0 | 0 | 0 | 0 | 0 | 0 | 0 | 0 | 0 | 0 | 0 | 0 | 0 | 0 | 0 | 0 | 0 | 0 | 0 | 0 | 0 | 0 | 0 | 0 | 0 | 0 | 0 | 0 | 0 | 0 | 0 | 0 | 0 | 0 | 0 | 0
1 | Al0.5MoNbTiV | 6.8 | AC | S | BCC | 3 | 1 | 25 | 1625 | 238.3 | 10.51 | 486.5 | 0 | 0 | 0 | 0 | 0 |  | 0.0005 | 1 |  | 25 |  | 0 | 25 | 0 | 10 | 0 |  |  |  | Al0.5 Mo1 Nb1 Ti1 V1 | 0 | 0 | 0 | 0 | 0 | 0 | 0 | 0 | 0 | 0 | 0 | 0 | 0.111111111 | 0 | 0 | 0 | 0 | 0 | 0 | 0 | 0 | 0.222222222 | 0.222222222 | 0 | 0 | 0 | 0 | 0 | 0 | 0 | 0 | 0 | 0 | 0 | 0 | 0 | 0 | 0 | 0 | 0 | 0.222222222 | 0.222222222 | 0 | 0 | 0 | 0 | 0 | 0 | 0 | 0 | 0 | 0 | 0 | 0 | 0 | 0 | 0 | 0 | 0 | 0 | 0 | 0 | 0 | 0 | 0 | 0 | 0 | 0 | 0 | 0 | 0 | 0 | 0 | 0 | 0 | 0 | 0 | 0 | 0 | 0 | 0 | 0 | 0 | 0 | 0 | 0 | 0 | 0 | 0 | 0 | 0 | 0 | 0 | 0 | 0 | 0 | 0 | 0 | 0 | 0 | 0 | 0 | 0 | 3.327133512 | 0.038335032 | 0.013145213 | -8.987654321 | 2274.83 | 0.098765432 | 2896 | 4.606091202 | 0.138365479 | 154.4444444 | 10 | 91.25 | 352.2222222 | 4.777777778 | 1230.745928 | 0 | 0 | 0 | 0 | 0 | 0 | 0 | 0 | 0 | 0 | 0 | 0 | -0.027354491 | 0 | 0 | 0 | 0 | 0 | 0 | 0 | 0 | -0.05069582 | 0.062642543 | 0 | 0 | 0 | 0 | 0 | 0 | 0 | 0 | 0 | 0 | 0 | 0 | 0 | 0 | 0 | 0 | 0 | -0.027354491 | 0.029085014 | 0 | 0 | 0 | 0 | 0 | 0 | 0 | 0 | 0 | 0 | 0 | 0 | 0 | 0 | 0 | 0 | 0 | 0 | 0 | 0 | 0 | 0 | 0 | 0 | 0 | 0 | 0 | 0 | 0 | 0 | 0 | 0 | 0 | 0 | 0 | 0 | 0 | 0 | 0 | 0 | 0 | 0 | 0 | 0 | 0 | 0 | 0 | 0 | 0 | 0 | 0 | 0 | 0 | 0 | 0 | 0 | 0 | 0 | 0 | 0 | 0 | 0 | 0 | 0 | 0 | 0 | 0 | 0 | 0 | 0 | 0 | 0 | 0 | 0.34787458 | 0 | 0 | 0 | 0 | 0 | 0 | 0 | 0 | -0.128868597 | -0.335872791 | 0 | 0 | 0 | 0 | 0 | 0 | 0 | 0 | 0 | 0 | 0 | 0 | 0 | 0 | 0 | 0 | 0 | -0.306792607 | 0.597596705 | 0 | 0 | 0 | 0 | 0 | 0 | 0 | 0 | 0 | 0 | 0 | 0 | 0 | 0 | 0 | 0 | 0 | 0 | 0 | 0 | 0 | 0 | 0 | 0 | 0 | 0 | 0 | 0 | 0 | 0 | 0 | 0 | 0 | 0 | 0 | 0 | 0 | 0 | 0 | 0 | 0 | 0 | 0 | 0 | 0 | 0 | 0 | 0 | 0 | 0 | 0 | 0 | 0 | 0 | 0 | 0 | 0 | 0 | 0 | 0 | 0
2 | Al0.75MoNbTiV | 6.6 | AC | S | BCC | 3 | 1 | 25 | 1260 | 191 | 6.83 | 516.6 | 0 | 0 | 0 | 0 | 0 |  | 0.0005 | 1 |  | 25 |  | 0 | 25 | 0 | 10 | 0 |  |  |  | Al0.75 Mo1 Nb1 Ti1 V1 | 0 | 0 | 0 | 0 | 0 | 0 | 0 | 0 | 0 | 0 | 0 | 0 | 0.157894737 | 0 | 0 | 0 | 0 | 0 | 0 | 0 | 0 | 0.210526316 | 0.210526316 | 0 | 0 | 0 | 0 | 0 | 0 | 0 | 0 | 0 | 0 | 0 | 0 | 0 | 0 | 0 | 0 | 0 | 0.210526316 | 0.210526316 | 0 | 0 | 0 | 0 | 0 | 0 | 0 | 0 | 0 | 0 | 0 | 0 | 0 | 0 | 0 | 0 | 0 | 0 | 0 | 0 | 0 | 0 | 0 | 0 | 0 | 0 | 0 | 0 | 0 | 0 | 0 | 0 | 0 | 0 | 0 | 0 | 0 | 0 | 0 | 0 | 0 | 0 | 0 | 0 | 0 | 0 | 0 | 0 | 0 | 0 | 0 | 0 | 0 | 0 | 0 | 0 | 0 | 0 | 0 | 0 | 0 | 2.641607267 | 0.037643959 | 0.013332065 | -11.12465374 | 2204.232105 | 0.088642659 | 2896 | 4.803817249 | 0.135868916 | 146.8421053 | 10 | 91.25 | 338.4210526 | 4.684210526 | 1151.320614 | 0 | 0 | 0 | 0 | 0 | 0 | 0 | 0 | 0 | 0 | 0 | 0 | -0.025914781 | 0 | 0 | 0 | 0 | 0 | 0 | 0 | 0 | -0.049256903 | 0.064082409 | 0 | 0 | 0 | 0 | 0 | 0 | 0 | 0 | 0 | 0 | 0 | 0 | 0 | 0 | 0 | 0 | 0 | -0.025914781 | 0.030525361 | 0 | 0 | 0 | 0 | 0 | 0 | 0 | 0 | 0 | 0 | 0 | 0 | 0 | 0 | 0 | 0 | 0 | 0 | 0 | 0 | 0 | 0 | 0 | 0 | 0 | 0 | 0 | 0 | 0 | 0 | 0 | 0 | 0 | 0 | 0 | 0 | 0 | 0 | 0 | 0 | 0 | 0 | 0 | 0 | 0 | 0 | 0 | 0 | 0 | 0 | 0 | 0 | 0 | 0 | 0 | 0 | 0 | 0 | 0 | 0 | 0 | 0 | 0 | 0 | 0 | 0 | 0 | 0 | 0 | 0 | 0 | 0 | 0 | 0.329565392 | 0 | 0 | 0 | 0 | 0 | 0 | 0 | 0 | -0.14770303 | -0.354376922 | 0 | 0 | 0 | 0 | 0 | 0 | 0 | 0 | 0 | 0 | 0 | 0 | 0 | 0 | 0 | 0 | 0 | -0.325363588 | 0.580269497 | 0 | 0 | 0 | 0 | 0 | 0 | 0 | 0 | 0 | 0 | 0 | 0 | 0 | 0 | 0 | 0 | 0 | 0 | 0 | 0 | 0 | 0 | 0 | 0 | 0 | 0 | 0 | 0 | 0 | 0 | 0 | 0 | 0 | 0 | 0 | 0 | 0 | 0 | 0 | 0 | 0 | 0 | 0 | 0 | 0 | 0 | 0 | 0 | 0 | 0 | 0 | 0 | 0 | 0 | 0 | 0 | 0 | 0 | 0 | 0 | 0
3 | Al1.5MoNbTiV | 6.1 | AC | S | BCC | 3 | 1 | 25 | 500 | 82.5 | 0.94 | 556.4 | 0 | 0 | 0 | 0 | 0 |  | 0.0005 | 1 |  | 25 |  | 0 | 25 | 0 | 10 | 0 |  |  |  | Al1.5 Mo1 Nb1 Ti1 V1 | 0 | 0 | 0 | 0 | 0 | 0 | 0 | 0 | 0 | 0 | 0 | 0 | 0.272727273 | 0 | 0 | 0 | 0 | 0 | 0 | 0 | 0 | 0.181818182 | 0.181818182 | 0 | 0 | 0 | 0 | 0 | 0 | 0 | 0 | 0 | 0 | 0 | 0 | 0 | 0 | 0 | 0 | 0 | 0.181818182 | 0.181818182 | 0 | 0 | 0 | 0 | 0 | 0 | 0 | 0 | 0 | 0 | 0 | 0 | 0 | 0 | 0 | 0 | 0 | 0 | 0 | 0 | 0 | 0 | 0 | 0 | 0 | 0 | 0 | 0 | 0 | 0 | 0 | 0 | 0 | 0 | 0 | 0 | 0 | 0 | 0 | 0 | 0 | 0 | 0 | 0 | 0 | 0 | 0 | 0 | 0 | 0 | 0 | 0 | 0 | 0 | 0 | 0 | 0 | 0 | 0 | 0 | 0 | 1.777878623 | 0.035721358 | 0.013253902 | -15.14049587 | 2030.946364 | 0.066115702 | 2896 | 5.000597279 | 0.12900478 | 128.1818182 | 10 | 91.25 | 304.5454545 | 4.454545455 | 988.318997 | 0 | 0 | 0 | 0 | 0 | 0 | 0 | 0 | 0 | 0 | 0 | 0 | -0.022380948 | 0 | 0 | 0 | 0 | 0 | 0 | 0 | 0 | -0.045725016 | 0.067616626 | 0 | 0 | 0 | 0 | 0 | 0 | 0 | 0 | 0 | 0 | 0 | 0 | 0 | 0 | 0 | 0 | 0 | -0.022380948 | 0.034060759 | 0 | 0 | 0 | 0 | 0 | 0 | 0 | 0 | 0 | 0 | 0 | 0 | 0 | 0 | 0 | 0 | 0 | 0 | 0 | 0 | 0 | 0 | 0 | 0 | 0 | 0 | 0 | 0 | 0 | 0 | 0 | 0 | 0 | 0 | 0 | 0 | 0 | 0 | 0 | 0 | 0 | 0 | 0 | 0 | 0 | 0 | 0 | 0 | 0 | 0 | 0 | 0 | 0 | 0 | 0 | 0 | 0 | 0 | 0 | 0 | 0 | 0 | 0 | 0 | 0 | 0 | 0 | 0 | 0 | 0 | 0 | 0 | 0 | 0.284624656 | 0 | 0 | 0 | 0 | 0 | 0 | 0 | 0 | -0.193933002 | -0.399796152 | 0 | 0 | 0 | 0 | 0 | 0 | 0 | 0 | 0 | 0 | 0 | 0 | 0 | 0 | 0 | 0 | 0 | -0.370946906 | 0.537739076 | 0 | 0 | 0 | 0 | 0 | 0 | 0 | 0 | 0 | 0 | 0 | 0 | 0 | 0 | 0 | 0 | 0 | 0 | 0 | 0 | 0 | 0 | 0 | 0 | 0 | 0 | 0 | 0 | 0 | 0 | 0 | 0 | 0 | 0 | 0 | 0 | 0 | 0 | 0 | 0 | 0 | 0 | 0 | 0 | 0 | 0 | 0 | 0 | 0 | 0 | 0 | 0 | 0 | 0 | 0 | 0 | 0 | 0 | 0 | 0 | 0
4 | AlMoNbTiV | 6.4 | AC | s | BCC | 3 | 1 | 25 | 1375 | 214.9 | 2 | 536.6 | 0 | 0 | 0 | 0 | 0 |  | 0.0005 | 1 |  | 25 |  | 0 | 25 | 0 | 10 | 0 |  |  |  | Al1 Mo1 Nb1 Ti1 V1 | 0 | 0 | 0 | 0 | 0 | 0 | 0 | 0 | 0 | 0 | 0 | 0 | 0.2 | 0 | 0 | 0 | 0 | 0 | 0 | 0 | 0 | 0.2 | 0.2 | 0 | 0 | 0 | 0 | 0 | 0 | 0 | 0 | 0 | 0 | 0 | 0 | 0 | 0 | 0 | 0 | 0 | 0.2 | 0.2 | 0 | 0 | 0 | 0 | 0 | 0 | 0 | 0 | 0 | 0 | 0 | 0 | 0 | 0 | 0 | 0 | 0 | 0 | 0 | 0 | 0 | 0 | 0 | 0 | 0 | 0 | 0 | 0 | 0 | 0 | 0 | 0 | 0 | 0 | 0 | 0 | 0 | 0 | 0 | 0 | 0 | 0 | 0 | 0 | 0 | 0 | 0 | 0 | 0 | 0 | 0 | 0 | 0 | 0 | 0 | 0 | 0 | 0 | 0 | 0 | 0 | 2.237839163 | 0.036977655 | 0.013380867 | -12.8 | 2140.694 | 0.08 | 2896 | 4.919459822 | 0.133479189 | 140 | 10 | 91.25 | 326 | 4.6 | 1087.602389 | 0 | 0 | 0 | 0 | 0 | 0 | 0 | 0 | 0 | 0 | 0 | 0 | -0.024619042 | 0 | 0 | 0 | 0 | 0 | 0 | 0 | 0 | -0.047961878 | 0.065378288 | 0 | 0 | 0 | 0 | 0 | 0 | 0 | 0 | 0 | 0 | 0 | 0 | 0 | 0 | 0 | 0 | 0 | -0.024619042 | 0.031821674 | 0 | 0 | 0 | 0 | 0 | 0 | 0 | 0 | 0 | 0 | 0 | 0 | 0 | 0 | 0 | 0 | 0 | 0 | 0 | 0 | 0 | 0 | 0 | 0 | 0 | 0 | 0 | 0 | 0 | 0 | 0 | 0 | 0 | 0 | 0 | 0 | 0 | 0 | 0 | 0 | 0 | 0 | 0 | 0 | 0 | 0 | 0 | 0 | 0 | 0 | 0 | 0 | 0 | 0 | 0 | 0 | 0 | 0 | 0 | 0 | 0 | 0 | 0 | 0 | 0 | 0 | 0 | 0 | 0 | 0 | 0 | 0 | 0 | 0.313087122 | 0 | 0 | 0 | 0 | 0 | 0 | 0 | 0 | -0.16465402 | -0.37103064 | 0 | 0 | 0 | 0 | 0 | 0 | 0 | 0 | 0 | 0 | 0 | 0 | 0 | 0 | 0 | 0 | 0 | -0.342077471 | 0.564675009 | 0 | 0 | 0 | 0 | 0 | 0 | 0 | 0 | 0 | 0 | 0 | 0 | 0 | 0 | 0 | 0 | 0 | 0 | 0 | 0 | 0 | 0 | 0 | 0 | 0 | 0 | 0 | 0 | 0 | 0 | 0 | 0 | 0 | 0 | 0 | 0 | 0 | 0 | 0 | 0 | 0 | 0 | 0 | 0 | 0 | 0 | 0 | 0 | 0 | 0 | 0 | 0 | 0 | 0 | 0 | 0 | 0 | 0 | 0 | 0 | 0
5 | MoNbTiV | 7.3 | AC | S | BCC | 3 | 1 | 25 | 1200 | 163.4 | 25.9 | 440.7 | 0 | 0 | 0 | 0 | 0 |  | 0.0005 | 1 |  | 25 |  | 0 | 25 | 0 | 10 | 0 |  |  |  | Mo1 Nb1 Ti1 V1 | 0 | 0 | 0 | 0 | 0 | 0 | 0 | 0 | 0 | 0 | 0 | 0 | 0 | 0 | 0 | 0 | 0 | 0 | 0 | 0 | 0 | 0.25 | 0.25 | 0 | 0 | 0 | 0 | 0 | 0 | 0 | 0 | 0 | 0 | 0 | 0 | 0 | 0 | 0 | 0 | 0 | 0.25 | 0.25 | 0 | 0 | 0 | 0 | 0 | 0 | 0 | 0 | 0 | 0 | 0 | 0 | 0 | 0 | 0 | 0 | 0 | 0 | 0 | 0 | 0 | 0 | 0 | 0 | 0 | 0 | 0 | 0 | 0 | 0 | 0 | 0 | 0 | 0 | 0 | 0 | 0 | 0 | 0 | 0 | 0 | 0 | 0 | 0 | 0 | 0 | 0 | 0 | 0 | 0 | 0 | 0 | 0 | 0 | 0 | 0 | 0 | 0 | 0 | 0 | 0 | 10.23687394 | 0.039781903 | 0.011525651 | -2.75 | 2442.5 | 0.125 | 2896 | 3.648520252 | 0.14368556 | 172.5 | 50 | 131.6666667 | 385 | 5 | 1484.387393 | 0 | 0 | 0 | 0 | 0 | 0 | 0 | 0 | 0 | 0 | 0 | 0 | 0 | 0 | 0 | 0 | 0 | 0 | 0 | 0 | 0 | -0.054113247 | 0.059222861 | 0 | 0 | 0 | 0 | 0 | 0 | 0 | 0 | 0 | 0 | 0 | 0 | 0 | 0 | 0 | 0 | 0 | -0.030773803 | 0.025664189 | 0 | 0 | 0 | 0 | 0 | 0 | 0 | 0 | 0 | 0 | 0 | 0 | 0 | 0 | 0 | 0 | 0 | 0 | 0 | 0 | 0 | 0 | 0 | 0 | 0 | 0 | 0 | 0 | 0 | 0 | 0 | 0 | 0 | 0 | 0 | 0 | 0 | 0 | 0 | 0 | 0 | 0 | 0 | 0 | 0 | 0 | 0 | 0 | 0 | 0 | 0 | 0 | 0 | 0 | 0 | 0 | 0 | 0 | 0 | 0 | 0 | 0 | 0 | 0 | 0 | 0 | 0 | 0 | 0 | 0 | 0 | 0 | 0 | 0 | 0 | 0 | 0 | 0 | 0 | 0 | 0 | 0 | -0.084136818 | -0.291925481 | 0 | 0 | 0 | 0 | 0 | 0 | 0 | 0 | 0 | 0 | 0 | 0 | 0 | 0 | 0 | 0 | 0 | -0.262686527 | 0.638748825 | 0 | 0 | 0 | 0 | 0 | 0 | 0 | 0 | 0 | 0 | 0 | 0 | 0 | 0 | 0 | 0 | 0 | 0 | 0 | 0 | 0 | 0 | 0 | 0 | 0 | 0 | 0 | 0 | 0 | 0 | 0 | 0 | 0 | 0 | 0 | 0 | 0 | 0 | 0 | 0 | 0 | 0 | 0 | 0 | 0 | 0 | 0 | 0 | 0 | 0 | 0 | 0 | 0 | 0 | 0 | 0 | 0 | 0 | 0 | 0 | 0
6 | Al0.25NbTaTiV | 8.8 | AC | s | BCC | 4 | 1 | 25 | 1330 | 151.2 | 48.28 |  | 0 | 0 | 0 | 0 | 0 |  | 0.0002 | 1 |  | 25 |  | 0 | 25 | 0 | 10 | 0 |  |  |  | Al0.25 Nb1 Ta1 Ti1 V1 | 0 | 0 | 0 | 0 | 0 | 0 | 0 | 0 | 0 | 0 | 0 | 0 | 0.058823529 | 0 | 0 | 0 | 0 | 0 | 0 | 0 | 0 | 0.235294118 | 0.235294118 | 0 | 0 | 0 | 0 | 0 | 0 | 0 | 0 | 0 | 0 | 0 | 0 | 0 | 0 | 0 | 0 | 0 | 0.235294118 | 0 | 0 | 0 | 0 | 0 | 0 | 0 | 0 | 0 | 0 | 0 | 0 | 0 | 0 | 0 | 0 | 0 | 0 | 0 | 0 | 0 | 0 | 0 | 0 | 0 | 0 | 0 | 0 | 0 | 0 | 0 | 0.235294118 | 0 | 0 | 0 | 0 | 0 | 0 | 0 | 0 | 0 | 0 | 0 | 0 | 0 | 0 | 0 | 0 | 0 | 0 | 0 | 0 | 0 | 0 | 0 | 0 | 0 | 0 | 0 | 0 | 0 | 0 | 6.454443334 | 0.036852082 | 0.012707664 | -4.816608997 | 2446.439412 | 0.110726644 | 3290 | 3.743794233 | 0.031959338 | 118.2352941 | 10 | 67.5 | 398.2352941 | 7.941176471 | 1240.557152 | 0 | 0 | 0 | 0 | 0 | 0 | 0 | 0 | 0 | 0 | 0 | 0 | -0.015680847 | 0 | 0 | 0 | 0 | 0 | 0 | 0 | 0 | -0.039026178 | 0.074308083 | 0 | 0 | 0 | 0 | 0 | 0 | 0 | 0 | 0 | 0 | 0 | 0 | 0 | 0 | 0 | 0 | 0 | -0.015680847 | 0 | 0 | 0 | 0 | 0 | 0 | 0 | 0 | 0 | 0 | 0 | 0 | 0 | 0 | 0 | 0 | 0 | 0 | 0 | 0 | 0 | 0 | 0 | 0 | 0 | 0 | 0 | 0 | 0 | 0 | 0 | -0.015680847 | 0 | 0 | 0 | 0 | 0 | 0 | 0 | 0 | 0 | 0 | 0 | 0 | 0 | 0 | 0 | 0 | 0 | 0 | 0 | 0 | 0 | 0 | 0 | 0 | 0 | 0 | 0 | 0 | 0 | 0 | 0 | 0 | 0 | 0 | 0 | 0 | 0 | 0 | 0 | 0 | 0 | 0 | 0.63276489 | 0 | 0 | 0 | 0 | 0 | 0 | 0 | 0 | 0.159914215 | -0.053477895 | 0 | 0 | 0 | 0 | 0 | 0 | 0 | 0 | 0 | 0 | 0 | 0 | 0 | 0 | 0 | 0 | 0 | -0.023208454 | 0 | 0 | 0 | 0 | 0 | 0 | 0 | 0 | 0 | 0 | 0 | 0 | 0 | 0 | 0 | 0 | 0 | 0 | 0 | 0 | 0 | 0 | 0 | 0 | 0 | 0 | 0 | 0 | 0 | 0 | 0 | -0.24141909 | 0 | 0 | 0 | 0 | 0 | 0 | 0 | 0 | 0 | 0 | 0 | 0 | 0 | 0 | 0 | 0 | 0 | 0 | 0 | 0 | 0 | 0 | 0 | 0 | 0 | 0 | 0 | 0 | 0 | 0
7 | Al0.5NbTaTiV | 8.5 | AC | S | BCC | 4 | 1 | 25 | 1012 | 119.6 | 47.18 |  | 0 | 0 | 0 | 0 | 0 |  | 0.0002 | 1 |  | 25 |  | 0 | 25 | 0 | 10 | 0 |  |  |  | Al0.5 Nb1 Ta1 Ti1 V1 | 0 | 0 | 0 | 0 | 0 | 0 | 0 | 0 | 0 | 0 | 0 | 0 | 0.111111111 | 0 | 0 | 0 | 0 | 0 | 0 | 0 | 0 | 0.222222222 | 0.222222222 | 0 | 0 | 0 | 0 | 0 | 0 | 0 | 0 | 0 | 0 | 0 | 0 | 0 | 0 | 0 | 0 | 0 | 0.222222222 | 0 | 0 | 0 | 0 | 0 | 0 | 0 | 0 | 0 | 0 | 0 | 0 | 0 | 0 | 0 | 0 | 0 | 0 | 0 | 0 | 0 | 0 | 0 | 0 | 0 | 0 | 0 | 0 | 0 | 0 | 0 | 0.222222222 | 0 | 0 | 0 | 0 | 0 | 0 | 0 | 0 | 0 | 0 | 0 | 0 | 0 | 0 | 0 | 0 | 0 | 0 | 0 | 0 | 0 | 0 | 0 | 0 | 0 | 0 | 0 | 0 | 0 | 0 | 3.699086839 | 0.035917269 | 0.013145213 | -8.395061728 | 2362.385556 | 0.098765432 | 3290 | 4.118458637 | 0.031557758 | 112.2222222 | 10 | 67.5 | 381.1111111 | 7.666666667 | 1157.931414 | 0 | 0 | 0 | 0 | 0 | 0 | 0 | 0 | 0 | 0 | 0 | 0 | -0.014809689 | 0 | 0 | 0 | 0 | 0 | 0 | 0 | 0 | -0.038155635 | 0.075179856 | 0 | 0 | 0 | 0 | 0 | 0 | 0 | 0 | 0 | 0 | 0 | 0 | 0 | 0 | 0 | 0 | 0 | -0.014809689 | 0 | 0 | 0 | 0 | 0 | 0 | 0 | 0 | 0 | 0 | 0 | 0 | 0 | 0 | 0 | 0 | 0 | 0 | 0 | 0 | 0 | 0 | 0 | 0 | 0 | 0 | 0 | 0 | 0 | 0 | 0 | -0.014809689 | 0 | 0 | 0 | 0 | 0 | 0 | 0 | 0 | 0 | 0 | 0 | 0 | 0 | 0 | 0 | 0 | 0 | 0 | 0 | 0 | 0 | 0 | 0 | 0 | 0 | 0 | 0 | 0 | 0 | 0 | 0 | 0 | 0 | 0 | 0 | 0 | 0 | 0 | 0 | 0 | 0 | 0 | 0.597611285 | 0 | 0 | 0 | 0 | 0 | 0 | 0 | 0 | 0.123989935 | -0.088698638 | 0 | 0 | 0 | 0 | 0 | 0 | 0 | 0 | 0 | 0 | 0 | 0 | 0 | 0 | 0 | 0 | 0 | -0.058565831 | 0 | 0 | 0 | 0 | 0 | 0 | 0 | 0 | 0 | 0 | 0 | 0 | 0 | 0 | 0 | 0 | 0 | 0 | 0 | 0 | 0 | 0 | 0 | 0 | 0 | 0 | 0 | 0 | 0 | 0 | 0 | -0.275531109 | 0 | 0 | 0 | 0 | 0 | 0 | 0 | 0 | 0 | 0 | 0 | 0 | 0 | 0 | 0 | 0 | 0 | 0 | 0 | 0 | 0 | 0 | 0 | 0 | 0 | 0 | 0 | 0 | 0 | 0
8 | AlNbTaTiV | 7.9 | AC | s | BCC | 4 | 1 | 25 | 991 | 125.6 | 48.88 |  | 0 | 0 | 0 | 0 | 0 |  | 0.0002 | 1 |  | 25 |  | 0 | 25 | 0 | 10 | 0 |  |  |  | Al1 Nb1 Ta1 Ti1 V1 | 0 | 0 | 0 | 0 | 0 | 0 | 0 | 0 | 0 | 0 | 0 | 0 | 0.2 | 0 | 0 | 0 | 0 | 0 | 0 | 0 | 0 | 0.2 | 0.2 | 0 | 0 | 0 | 0 | 0 | 0 | 0 | 0 | 0 | 0 | 0 | 0 | 0 | 0 | 0 | 0 | 0 | 0.2 | 0 | 0 | 0 | 0 | 0 | 0 | 0 | 0 | 0 | 0 | 0 | 0 | 0 | 0 | 0 | 0 | 0 | 0 | 0 | 0 | 0 | 0 | 0 | 0 | 0 | 0 | 0 | 0 | 0 | 0 | 0 | 0.2 | 0 | 0 | 0 | 0 | 0 | 0 | 0 | 0 | 0 | 0 | 0 | 0 | 0 | 0 | 0 | 0 | 0 | 0 | 0 | 0 | 0 | 0 | 0 | 0 | 0 | 0 | 0 | 0 | 0 | 0 | 2.209728689 | 0.034239656 | 0.013380867 | -13.44 | 2219.494 | 0.08 | 3290 | 4.512493571 | 0.030720098 | 102 | 10 | 67.5 | 352 | 7.2 | 1061.889489 | 0 | 0 | 0 | 0 | 0 | 0 | 0 | 0 | 0 | 0 | 0 | 0 | -0.01332872 | 0 | 0 | 0 | 0 | 0 | 0 | 0 | 0 | -0.036675711 | 0.076661871 | 0 | 0 | 0 | 0 | 0 | 0 | 0 | 0 | 0 | 0 | 0 | 0 | 0 | 0 | 0 | 0 | 0 | -0.01332872 | 0 | 0 | 0 | 0 | 0 | 0 | 0 | 0 | 0 | 0 | 0 | 0 | 0 | 0 | 0 | 0 | 0 | 0 | 0 | 0 | 0 | 0 | 0 | 0 | 0 | 0 | 0 | 0 | 0 | 0 | 0 | -0.01332872 | 0 | 0 | 0 | 0 | 0 | 0 | 0 | 0 | 0 | 0 | 0 | 0 | 0 | 0 | 0 | 0 | 0 | 0 | 0 | 0 | 0 | 0 | 0 | 0 | 0 | 0 | 0 | 0 | 0 | 0 | 0 | 0 | 0 | 0 | 0 | 0 | 0 | 0 | 0 | 0 | 0 | 0 | 0.537850157 | 0 | 0 | 0 | 0 | 0 | 0 | 0 | 0 | 0.062918659 | -0.148573902 | 0 | 0 | 0 | 0 | 0 | 0 | 0 | 0 | 0 | 0 | 0 | 0 | 0 | 0 | 0 | 0 | 0 | -0.118673373 | 0 | 0 | 0 | 0 | 0 | 0 | 0 | 0 | 0 | 0 | 0 | 0 | 0 | 0 | 0 | 0 | 0 | 0 | 0 | 0 | 0 | 0 | 0 | 0 | 0 | 0 | 0 | 0 | 0 | 0 | 0 | -0.333521541 | 0 | 0 | 0 | 0 | 0 | 0 | 0 | 0 | 0 | 0 | 0 | 0 | 0 | 0 | 0 | 0 | 0 | 0 | 0 | 0 | 0 | 0 | 0 | 0 | 0 | 0 | 0 | 0 | 0 | 0
9 | NbTaTiV | 9.2 | AC | s | BCC | 4 | 1 | 25 | 1092 | 119.1 | 49.83 |  | 0 | 0 | 0 | 0 | 0 |  | 0.0002 | 1 |  | 25 |  | 0 | 25 | 0 | 10 | 0 |  |  |  | Nb1 Ta1 Ti1 V1 | 0 | 0 | 0 | 0 | 0 | 0 | 0 | 0 | 0 | 0 | 0 | 0 | 0 | 0 | 0 | 0 | 0 | 0 | 0 | 0 | 0 | 0.25 | 0.25 | 0 | 0 | 0 | 0 | 0 | 0 | 0 | 0 | 0 | 0 | 0 | 0 | 0 | 0 | 0 | 0 | 0 | 0.25 | 0 | 0 | 0 | 0 | 0 | 0 | 0 | 0 | 0 | 0 | 0 | 0 | 0 | 0 | 0 | 0 | 0 | 0 | 0 | 0 | 0 | 0 | 0 | 0 | 0 | 0 | 0 | 0 | 0 | 0 | 0 | 0.25 | 0 | 0 | 0 | 0 | 0 | 0 | 0 | 0 | 0 | 0 | 0 | 0 | 0 | 0 | 0 | 0 | 0 | 0 | 0 | 0 | 0 | 0 | 0 | 0 | 0 | 0 | 0 | 0 | 0 | 0 | 117.14672 | 0.03786198 | 0.011525651 | -0.25 | 2541 | 0.125 | 3290 | 3.075184465 | 0.032333549 | 125 | 50 | 100 | 417.5 | 8.25 | 1378.874927 | 0 | 0 | 0 | 0 | 0 | 0 | 0 | 0 | 0 | 0 | 0 | 0 | 0 | 0 | 0 | 0 | 0 | 0 | 0 | 0 | 0 | -0.040005539 | 0.073327338 | 0 | 0 | 0 | 0 | 0 | 0 | 0 | 0 | 0 | 0 | 0 | 0 | 0 | 0 | 0 | 0 | 0 | -0.0166609 | 0 | 0 | 0 | 0 | 0 | 0 | 0 | 0 | 0 | 0 | 0 | 0 | 0 | 0 | 0 | 0 | 0 | 0 | 0 | 0 | 0 | 0 | 0 | 0 | 0 | 0 | 0 | 0 | 0 | 0 | 0 | -0.0166609 | 0 | 0 | 0 | 0 | 0 | 0 | 0 | 0 | 0 | 0 | 0 | 0 | 0 | 0 | 0 | 0 | 0 | 0 | 0 | 0 | 0 | 0 | 0 | 0 | 0 | 0 | 0 | 0 | 0 | 0 | 0 | 0 | 0 | 0 | 0 | 0 | 0 | 0 | 0 | 0 | 0 | 0 | 0 | 0 | 0 | 0 | 0 | 0 | 0 | 0 | 0 | 0.200329031 | -0.013854558 | 0 | 0 | 0 | 0 | 0 | 0 | 0 | 0 | 0 | 0 | 0 | 0 | 0 | 0 | 0 | 0 | 0 | 0.016568596 | 0 | 0 | 0 | 0 | 0 | 0 | 0 | 0 | 0 | 0 | 0 | 0 | 0 | 0 | 0 | 0 | 0 | 0 | 0 | 0 | 0 | 0 | 0 | 0 | 0 | 0 | 0 | 0 | 0 | 0 | 0 | -0.203043068 | 0 | 0 | 0 | 0 | 0 | 0 | 0 | 0 | 0 | 0 | 0 | 0 | 0 | 0 | 0 | 0 | 0 | 0 | 0 | 0 | 0 | 0 | 0 | 0 | 0 | 0 | 0 | 0 | 0 | 0
10 | Al0.25NbTaTiZr | 8.6 | HIP+A | M | BCC+B2 | 5 | 1 | 25 | 1745 | 203.1 | 2.3 | 499.6 | 1 | 1 | 0 | 0 | 0 |  | 0.001 | 1 |  | 1400 | 207 | 4 | 1400 | 6 | 20 | 0 |  |  |  | Al0.25 Nb1 Ta1 Ti1 Zr1 | 0 | 0 | 0 | 0 | 0 | 0 | 0 | 0 | 0 | 0 | 0 | 0 | 0.058823529 | 0 | 0 | 0 | 0 | 0 | 0 | 0 | 0 | 0.235294118 | 0 | 0 | 0 | 0 | 0 | 0 | 0 | 0 | 0 | 0 | 0 | 0 | 0 | 0 | 0 | 0 | 0 | 0.235294118 | 0.235294118 | 0 | 0 | 0 | 0 | 0 | 0 | 0 | 0 | 0 | 0 | 0 | 0 | 0 | 0 | 0 | 0 | 0 | 0 | 0 | 0 | 0 | 0 | 0 | 0 | 0 | 0 | 0 | 0 | 0 | 0 | 0 | 0.235294118 | 0 | 0 | 0 | 0 | 0 | 0 | 0 | 0 | 0 | 0 | 0 | 0 | 0 | 0 | 0 | 0 | 0 | 0 | 0 | 0 | 0 | 0 | 0 | 0 | 0 | 0 | 0 | 0 | 0 | 0 | 7.867128924 | 0.046891871 | 0.012707664 | -3.930795848 | 2433.498235 | 0.221453287 | 3290 | 3.592803869 | 0.067491126 | 162.9411765 | 10 | 91.25 | 374.7058824 | 7.705882353 | 1514.720017 | 0 | 0 | 0 | 0 | 0 | 0 | 0 | 0 | 0 | 0 | 0 | 0 | 0.035198594 | 0 | 0 | 0 | 0 | 0 | 0 | 0 | 0 | 0.0118563 | 0 | 0 | 0 | 0 | 0 | 0 | 0 | 0 | 0 | 0 | 0 | 0 | 0 | 0 | 0 | 0 | 0 | -0.091053136 | 0.035198594 | 0 | 0 | 0 | 0 | 0 | 0 | 0 | 0 | 0 | 0 | 0 | 0 | 0 | 0 | 0 | 0 | 0 | 0 | 0 | 0 | 0 | 0 | 0 | 0 | 0 | 0 | 0 | 0 | 0 | 0 | 0 | 0.035198594 | 0 | 0 | 0 | 0 | 0 | 0 | 0 | 0 | 0 | 0 | 0 | 0 | 0 | 0 | 0 | 0 | 0 | 0 | 0 | 0 | 0 | 0 | 0 | 0 | 0 | 0 | 0 | 0 | 0 | 0 | 0 | 0 | 0 | 0 | 0 | 0 | 0 | 0 | 0 | 0 | 0 | 0 | 0.599726212 | 0 | 0 | 0 | 0 | 0 | 0 | 0 | 0 | 0.124320827 | 0 | 0 | 0 | 0 | 0 | 0 | 0 | 0 | 0 | 0 | 0 | 0 | 0 | 0 | 0 | 0 | 0 | 0.061325665 | -0.058924416 | 0 | 0 | 0 | 0 | 0 | 0 | 0 | 0 | 0 | 0 | 0 | 0 | 0 | 0 | 0 | 0 | 0 | 0 | 0 | 0 | 0 | 0 | 0 | 0 | 0 | 0 | 0 | 0 | 0 | 0 | 0 | -0.276653629 | 0 | 0 | 0 | 0 | 0 | 0 | 0 | 0 | 0 | 0 | 0 | 0 | 0 | 0 | 0 | 0 | 0 | 0 | 0 | 0 | 0 | 0 | 0 | 0 | 0 | 0 | 0 | 0 | 0 | 0
11 | Al0.25NbTaTiZr | 8.6 | HIP+A | M | BCC+B2 | 5 | 1 | 1000 | 366 | 42.6 | 51.72 |  | 1 | 1 | 0 | 0 | 0 |  | 0.001 | 1 |  | 1400 | 207 | 4 | 1400 | 6 | 20 | 0 |  |  |  | Al0.25 Nb1 Ta1 Ti1 Zr1 | 0 | 0 | 0 | 0 | 0 | 0 | 0 | 0 | 0 | 0 | 0 | 0 | 0.058823529 | 0 | 0 | 0 | 0 | 0 | 0 | 0 | 0 | 0.235294118 | 0 | 0 | 0 | 0 | 0 | 0 | 0 | 0 | 0 | 0 | 0 | 0 | 0 | 0 | 0 | 0 | 0 | 0.235294118 | 0.235294118 | 0 | 0 | 0 | 0 | 0 | 0 | 0 | 0 | 0 | 0 | 0 | 0 | 0 | 0 | 0 | 0 | 0 | 0 | 0 | 0 | 0 | 0 | 0 | 0 | 0 | 0 | 0 | 0 | 0 | 0 | 0 | 0.235294118 | 0 | 0 | 0 | 0 | 0 | 0 | 0 | 0 | 0 | 0 | 0 | 0 | 0 | 0 | 0 | 0 | 0 | 0 | 0 | 0 | 0 | 0 | 0 | 0 | 0 | 0 | 0 | 0 | 0 | 0 | 7.867128924 | 0.046891871 | 0.012707664 | -3.930795848 | 2433.498235 | 0.221453287 | 3290 | 3.592803869 | 0.067491126 | 162.9411765 | 10 | 91.25 | 374.7058824 | 7.705882353 | 1514.720017 | 0 | 0 | 0 | 0 | 0 | 0 | 0 | 0 | 0 | 0 | 0 | 0 | 0.035198594 | 0 | 0 | 0 | 0 | 0 | 0 | 0 | 0 | 0.0118563 | 0 | 0 | 0 | 0 | 0 | 0 | 0 | 0 | 0 | 0 | 0 | 0 | 0 | 0 | 0 | 0 | 0 | -0.091053136 | 0.035198594 | 0 | 0 | 0 | 0 | 0 | 0 | 0 | 0 | 0 | 0 | 0 | 0 | 0 | 0 | 0 | 0 | 0 | 0 | 0 | 0 | 0 | 0 | 0 | 0 | 0 | 0 | 0 | 0 | 0 | 0 | 0 | 0.035198594 | 0 | 0 | 0 | 0 | 0 | 0 | 0 | 0 | 0 | 0 | 0 | 0 | 0 | 0 | 0 | 0 | 0 | 0 | 0 | 0 | 0 | 0 | 0 | 0 | 0 | 0 | 0 | 0 | 0 | 0 | 0 | 0 | 0 | 0 | 0 | 0 | 0 | 0 | 0 | 0 | 0 | 0 | 0.599726212 | 0 | 0 | 0 | 0 | 0 | 0 | 0 | 0 | 0.124320827 | 0 | 0 | 0 | 0 | 0 | 0 | 0 | 0 | 0 | 0 | 0 | 0 | 0 | 0 | 0 | 0 | 0 | 0.061325665 | -0.058924416 | 0 | 0 | 0 | 0 | 0 | 0 | 0 | 0 | 0 | 0 | 0 | 0 | 0 | 0 | 0 | 0 | 0 | 0 | 0 | 0 | 0 | 0 | 0 | 0 | 0 | 0 | 0 | 0 | 0 | 0 | 0 | -0.276653629 | 0 | 0 | 0 | 0 | 0 | 0 | 0 | 0 | 0 | 0 | 0 | 0 | 0 | 0 | 0 | 0 | 0 | 0 | 0 | 0 | 0 | 0 | 0 | 0 | 0 | 0 | 0 | 0 | 0 | 0
12 | Al0.5Mo0.5NbTa0.5TiZr | 7.6 | HIP+A | M | BCC+B2 | 5 | 1 | 25 | 2350 | 309.7 | 1.35 | 652.6 | 1 | 1 | 0 | 0 | 0 |  | 0.001 | 1 |  | 1400 | 207 | 4 | 1400 | 6 | 20 | 0 |  |  |  | Al0.5 Mo0.5 Nb1 Ta0.5 Ti1 Zr1 | 0 | 0 | 0 | 0 | 0 | 0 | 0 | 0 | 0 | 0 | 0 | 0 | 0.111111111 | 0 | 0 | 0 | 0 | 0 | 0 | 0 | 0 | 0.222222222 | 0 | 0 | 0 | 0 | 0 | 0 | 0 | 0 | 0 | 0 | 0 | 0 | 0 | 0 | 0 | 0 | 0 | 0.222222222 | 0.222222222 | 0.111111111 | 0 | 0 | 0 | 0 | 0 | 0 | 0 | 0 | 0 | 0 | 0 | 0 | 0 | 0 | 0 | 0 | 0 | 0 | 0 | 0 | 0 | 0 | 0 | 0 | 0 | 0 | 0 | 0 | 0 | 0 | 0.111111111 | 0 | 0 | 0 | 0 | 0 | 0 | 0 | 0 | 0 | 0 | 0 | 0 | 0 | 0 | 0 | 0 | 0 | 0 | 0 | 0 | 0 | 0 | 0 | 0 | 0 | 0 | 0 | 0 | 0 | 0 | 3.163140521 | 0.052025105 | 0.014425841 | -10.51851852 | 2306.385556 | 0.197530864 | 3290 | 4.524992804 | 0.145149276 | 175.5555556 | 10 | 103.125 | 344.4444444 | 6 | 1329.064215 | 0 | 0 | 0 | 0 | 0 | 0 | 0 | 0 | 0 | 0 | 0 | 0 | 0.026970715 | 0 | 0 | 0 | 0 | 0 | 0 | 0 | 0 | 0.003629946 | 0 | 0 | 0 | 0 | 0 | 0 | 0 | 0 | 0 | 0 | 0 | 0 | 0 | 0 | 0 | 0 | 0 | -0.099251698 | 0.026970715 | 0.083360643 | 0 | 0 | 0 | 0 | 0 | 0 | 0 | 0 | 0 | 0 | 0 | 0 | 0 | 0 | 0 | 0 | 0 | 0 | 0 | 0 | 0 | 0 | 0 | 0 | 0 | 0 | 0 | 0 | 0 | 0 | 0.026970715 | 0 | 0 | 0 | 0 | 0 | 0 | 0 | 0 | 0 | 0 | 0 | 0 | 0 | 0 | 0 | 0 | 0 | 0 | 0 | 0 | 0 | 0 | 0 | 0 | 0 | 0 | 0 | 0 | 0 | 0 | 0 | 0 | 0 | 0 | 0 | 0 | 0 | 0 | 0 | 0 | 0 | 0 | 0.441539736 | 0 | 0 | 0 | 0 | 0 | 0 | 0 | 0 | -0.036055308 | 0 | 0 | 0 | 0 | 0 | 0 | 0 | 0 | 0 | 0 | 0 | 0 | 0 | 0 | 0 | 0 | 0 | -0.098277229 | -0.216410962 | 0.688206739 | 0 | 0 | 0 | 0 | 0 | 0 | 0 | 0 | 0 | 0 | 0 | 0 | 0 | 0 | 0 | 0 | 0 | 0 | 0 | 0 | 0 | 0 | 0 | 0 | 0 | 0 | 0 | 0 | 0 | 0 | -0.428259477 | 0 | 0 | 0 | 0 | 0 | 0 | 0 | 0 | 0 | 0 | 0 | 0 | 0 | 0 | 0 | 0 | 0 | 0 | 0 | 0 | 0 | 0 | 0 | 0 | 0 | 0 | 0 | 0 | 0 | 0
13 | Al0.5Mo0.5NbTa0.5TiZr | 7.6 | HIP+A | M | BCC+B2 | 5 | 1 | 1000 | 579 | 76.3 | 50.48 |  | 1 | 1 | 0 | 0 | 0 |  | 0.001 | 1 |  | 1400 | 207 | 4 | 1400 | 6 | 20 | 0 |  |  |  | Al0.5 Mo0.5 Nb1 Ta0.5 Ti1 Zr1 | 0 | 0 | 0 | 0 | 0 | 0 | 0 | 0 | 0 | 0 | 0 | 0 | 0.111111111 | 0 | 0 | 0 | 0 | 0 | 0 | 0 | 0 | 0.222222222 | 0 | 0 | 0 | 0 | 0 | 0 | 0 | 0 | 0 | 0 | 0 | 0 | 0 | 0 | 0 | 0 | 0 | 0.222222222 | 0.222222222 | 0.111111111 | 0 | 0 | 0 | 0 | 0 | 0 | 0 | 0 | 0 | 0 | 0 | 0 | 0 | 0 | 0 | 0 | 0 | 0 | 0 | 0 | 0 | 0 | 0 | 0 | 0 | 0 | 0 | 0 | 0 | 0 | 0.111111111 | 0 | 0 | 0 | 0 | 0 | 0 | 0 | 0 | 0 | 0 | 0 | 0 | 0 | 0 | 0 | 0 | 0 | 0 | 0 | 0 | 0 | 0 | 0 | 0 | 0 | 0 | 0 | 0 | 0 | 0 | 3.163140521 | 0.052025105 | 0.014425841 | -10.51851852 | 2306.385556 | 0.197530864 | 3290 | 4.524992804 | 0.145149276 | 175.5555556 | 10 | 103.125 | 344.4444444 | 6 | 1329.064215 | 0 | 0 | 0 | 0 | 0 | 0 | 0 | 0 | 0 | 0 | 0 | 0 | 0.026970715 | 0 | 0 | 0 | 0 | 0 | 0 | 0 | 0 | 0.003629946 | 0 | 0 | 0 | 0 | 0 | 0 | 0 | 0 | 0 | 0 | 0 | 0 | 0 | 0 | 0 | 0 | 0 | -0.099251698 | 0.026970715 | 0.083360643 | 0 | 0 | 0 | 0 | 0 | 0 | 0 | 0 | 0 | 0 | 0 | 0 | 0 | 0 | 0 | 0 | 0 | 0 | 0 | 0 | 0 | 0 | 0 | 0 | 0 | 0 | 0 | 0 | 0 | 0 | 0.026970715 | 0 | 0 | 0 | 0 | 0 | 0 | 0 | 0 | 0 | 0 | 0 | 0 | 0 | 0 | 0 | 0 | 0 | 0 | 0 | 0 | 0 | 0 | 0 | 0 | 0 | 0 | 0 | 0 | 0 | 0 | 0 | 0 | 0 | 0 | 0 | 0 | 0 | 0 | 0 | 0 | 0 | 0 | 0.441539736 | 0 | 0 | 0 | 0 | 0 | 0 | 0 | 0 | -0.036055308 | 0 | 0 | 0 | 0 | 0 | 0 | 0 | 0 | 0 | 0 | 0 | 0 | 0 | 0 | 0 | 0 | 0 | -0.098277229 | -0.216410962 | 0.688206739 | 0 | 0 | 0 | 0 | 0 | 0 | 0 | 0 | 0 | 0 | 0 | 0 | 0 | 0 | 0 | 0 | 0 | 0 | 0 | 0 | 0 | 0 | 0 | 0 | 0 | 0 | 0 | 0 | 0 | 0 | -0.428259477 | 0 | 0 | 0 | 0 | 0 | 0 | 0 | 0 | 0 | 0 | 0 | 0 | 0 | 0 | 0 | 0 | 0 | 0 | 0 | 0 | 0 | 0 | 0 | 0 | 0 | 0 | 0 | 0 | 0 | 0
14 | AlMo0.5NbTa0.5TiZr | 7.1 | HIP+A | M | BCC+B2 | 5 | 1 | 25 | 2197 | 307.4 | 2.22 | 591.4 | 1 | 1 | 0 | 0 | 0 |  | 0.001 | 1 |  | 1400 | 207 | 4 | 1400 | 6 | 20 | 0 |  |  |  | Al1 Mo0.5 Nb1 Ta0.5 Ti1 Zr1 | 0 | 0 | 0 | 0 | 0 | 0 | 0 | 0 | 0 | 0 | 0 | 0 | 0.2 | 0 | 0 | 0 | 0 | 0 | 0 | 0 | 0 | 0.2 | 0 | 0 | 0 | 0 | 0 | 0 | 0 | 0 | 0 | 0 | 0 | 0 | 0 | 0 | 0 | 0 | 0 | 0.2 | 0.2 | 0.1 | 0 | 0 | 0 | 0 | 0 | 0 | 0 | 0 | 0 | 0 | 0 | 0 | 0 | 0 | 0 | 0 | 0 | 0 | 0 | 0 | 0 | 0 | 0 | 0 | 0 | 0 | 0 | 0 | 0 | 0 | 0.1 | 0 | 0 | 0 | 0 | 0 | 0 | 0 | 0 | 0 | 0 | 0 | 0 | 0 | 0 | 0 | 0 | 0 | 0 | 0 | 0 | 0 | 0 | 0 | 0 | 0 | 0 | 0 | 0 | 0 | 0 | 1.871994062 | 0.050047061 | 0.014533432 | -16.84 | 2169.094 | 0.16 | 3290 | 5.017130868 | 0.137556471 | 159 | 10 | 103.125 | 319 | 5.7 | 1187.974036 | 0 | 0 | 0 | 0 | 0 | 0 | 0 | 0 | 0 | 0 | 0 | 0 | 0.024273644 | 0 | 0 | 0 | 0 | 0 | 0 | 0 | 0 | 0.000931311 | 0 | 0 | 0 | 0 | 0 | 0 | 0 | 0 | 0 | 0 | 0 | 0 | 0 | 0 | 0 | 0 | 0 | -0.10195029 | 0.024273644 | 0.08066974 | 0 | 0 | 0 | 0 | 0 | 0 | 0 | 0 | 0 | 0 | 0 | 0 | 0 | 0 | 0 | 0 | 0 | 0 | 0 | 0 | 0 | 0 | 0 | 0 | 0 | 0 | 0 | 0 | 0 | 0 | 0.024273644 | 0 | 0 | 0 | 0 | 0 | 0 | 0 | 0 | 0 | 0 | 0 | 0 | 0 | 0 | 0 | 0 | 0 | 0 | 0 | 0 | 0 | 0 | 0 | 0 | 0 | 0 | 0 | 0 | 0 | 0 | 0 | 0 | 0 | 0 | 0 | 0 | 0 | 0 | 0 | 0 | 0 | 0 | 0.397385763 | 0 | 0 | 0 | 0 | 0 | 0 | 0 | 0 | -0.08112206 | 0 | 0 | 0 | 0 | 0 | 0 | 0 | 0 | 0 | 0 | 0 | 0 | 0 | 0 | 0 | 0 | 0 | -0.143153196 | -0.26073399 | 0.646224039 | 0 | 0 | 0 | 0 | 0 | 0 | 0 | 0 | 0 | 0 | 0 | 0 | 0 | 0 | 0 | 0 | 0 | 0 | 0 | 0 | 0 | 0 | 0 | 0 | 0 | 0 | 0 | 0 | 0 | 0 | -0.470977072 | 0 | 0 | 0 | 0 | 0 | 0 | 0 | 0 | 0 | 0 | 0 | 0 | 0 | 0 | 0 | 0 | 0 | 0 | 0 | 0 | 0 | 0 | 0 | 0 | 0 | 0 | 0 | 0 | 0 | 0
15 | AlMo0.5NbTa0.5TiZr | 7.1 | HIP+A | M | BCC+B2 | 5 | 1 | 1000 | 745 | 104.2 | 48.86 |  | 1 | 1 | 0 | 0 | 0 |  | 0.001 | 1 |  | 1400 | 207 | 4 | 1400 | 6 | 20 | 0 |  |  |  | Al1 Mo0.5 Nb1 Ta0.5 Ti1 Zr1 | 0 | 0 | 0 | 0 | 0 | 0 | 0 | 0 | 0 | 0 | 0 | 0 | 0.2 | 0 | 0 | 0 | 0 | 0 | 0 | 0 | 0 | 0.2 | 0 | 0 | 0 | 0 | 0 | 0 | 0 | 0 | 0 | 0 | 0 | 0 | 0 | 0 | 0 | 0 | 0 | 0.2 | 0.2 | 0.1 | 0 | 0 | 0 | 0 | 0 | 0 | 0 | 0 | 0 | 0 | 0 | 0 | 0 | 0 | 0 | 0 | 0 | 0 | 0 | 0 | 0 | 0 | 0 | 0 | 0 | 0 | 0 | 0 | 0 | 0 | 0.1 | 0 | 0 | 0 | 0 | 0 | 0 | 0 | 0 | 0 | 0 | 0 | 0 | 0 | 0 | 0 | 0 | 0 | 0 | 0 | 0 | 0 | 0 | 0 | 0 | 0 | 0 | 0 | 0 | 0 | 0 | 1.871994062 | 0.050047061 | 0.014533432 | -16.84 | 2169.094 | 0.16 | 3290 | 5.017130868 | 0.137556471 | 159 | 10 | 103.125 | 319 | 5.7 | 1187.974036 | 0 | 0 | 0 | 0 | 0 | 0 | 0 | 0 | 0 | 0 | 0 | 0 | 0.024273644 | 0 | 0 | 0 | 0 | 0 | 0 | 0 | 0 | 0.000931311 | 0 | 0 | 0 | 0 | 0 | 0 | 0 | 0 | 0 | 0 | 0 | 0 | 0 | 0 | 0 | 0 | 0 | -0.10195029 | 0.024273644 | 0.08066974 | 0 | 0 | 0 | 0 | 0 | 0 | 0 | 0 | 0 | 0 | 0 | 0 | 0 | 0 | 0 | 0 | 0 | 0 | 0 | 0 | 0 | 0 | 0 | 0 | 0 | 0 | 0 | 0 | 0 | 0 | 0.024273644 | 0 | 0 | 0 | 0 | 0 | 0 | 0 | 0 | 0 | 0 | 0 | 0 | 0 | 0 | 0 | 0 | 0 | 0 | 0 | 0 | 0 | 0 | 0 | 0 | 0 | 0 | 0 | 0 | 0 | 0 | 0 | 0 | 0 | 0 | 0 | 0 | 0 | 0 | 0 | 0 | 0 | 0 | 0.397385763 | 0 | 0 | 0 | 0 | 0 | 0 | 0 | 0 | -0.08112206 | 0 | 0 | 0 | 0 | 0 | 0 | 0 | 0 | 0 | 0 | 0 | 0 | 0 | 0 | 0 | 0 | 0 | -0.143153196 | -0.26073399 | 0.646224039 | 0 | 0 | 0 | 0 | 0 | 0 | 0 | 0 | 0 | 0 | 0 | 0 | 0 | 0 | 0 | 0 | 0 | 0 | 0 | 0 | 0 | 0 | 0 | 0 | 0 | 0 | 0 | 0 | 0 | 0 | -0.470977072 | 0 | 0 | 0 | 0 | 0 | 0 | 0 | 0 | 0 | 0 | 0 | 0 | 0 | 0 | 0 | 0 | 0 | 0 | 0 | 0 | 0 | 0 | 0 | 0 | 0 | 0 | 0 | 0 | 0 | 0
16 | AlMo0.5NbTa0.5TiZr0.5 | 7.2 | HIP+A | s | B2 | 5 | 1 | 25 | 1320 |  | 0 | 632.2 | 1 | 1 | 0 | 0 | 0 |  | 0.001 | 1 |  | 1400 | 207 | 4 | 1400 | 6 | 20 | 0 |  |  |  | Al1 Mo0.5 Nb1 Ta0.5 Ti1 Zr0.5 | 0 | 0 | 0 | 0 | 0 | 0 | 0 | 0 | 0 | 0 | 0 | 0 | 0.222222222 | 0 | 0 | 0 | 0 | 0 | 0 | 0 | 0 | 0.222222222 | 0 | 0 | 0 | 0 | 0 | 0 | 0 | 0 | 0 | 0 | 0 | 0 | 0 | 0 | 0 | 0 | 0 | 0.111111111 | 0.222222222 | 0.111111111 | 0 | 0 | 0 | 0 | 0 | 0 | 0 | 0 | 0 | 0 | 0 | 0 | 0 | 0 | 0 | 0 | 0 | 0 | 0 | 0 | 0 | 0 | 0 | 0 | 0 | 0 | 0 | 0 | 0 | 0 | 0.111111111 | 0 | 0 | 0 | 0 | 0 | 0 | 0 | 0 | 0 | 0 | 0 | 0 | 0 | 0 | 0 | 0 | 0 | 0 | 0 | 0 | 0 | 0 | 0 | 0 | 0 | 0 | 0 | 0 | 0 | 0 | 1.878629306 | 0.041669599 | 0.014425841 | -16.69135802 | 2173.66 | 0.098765432 | 3290 | 5.01619902 | 0.131433294 | 150 | 10 | 100 | 323.3333333 | 5.888888889 | 790.0115809 | 0 | 0 | 0 | 0 | 0 | 0 | 0 | 0 | 0 | 0 | 0 | 0 | 0.012944313 | 0 | 0 | 0 | 0 | 0 | 0 | 0 | 0 | -0.010403118 | 0 | 0 | 0 | 0 | 0 | 0 | 0 | 0 | 0 | 0 | 0 | 0 | 0 | 0 | 0 | 0 | 0 | -0.1132781 | 0.012944313 | 0.069362774 | 0 | 0 | 0 | 0 | 0 | 0 | 0 | 0 | 0 | 0 | 0 | 0 | 0 | 0 | 0 | 0 | 0 | 0 | 0 | 0 | 0 | 0 | 0 | 0 | 0 | 0 | 0 | 0 | 0 | 0 | 0.012944313 | 0 | 0 | 0 | 0 | 0 | 0 | 0 | 0 | 0 | 0 | 0 | 0 | 0 | 0 | 0 | 0 | 0 | 0 | 0 | 0 | 0 | 0 | 0 | 0 | 0 | 0 | 0 | 0 | 0 | 0 | 0 | 0 | 0 | 0 | 0 | 0 | 0 | 0 | 0 | 0 | 0 | 0 | 0.380757859 | 0 | 0 | 0 | 0 | 0 | 0 | 0 | 0 | -0.097209211 | 0 | 0 | 0 | 0 | 0 | 0 | 0 | 0 | 0 | 0 | 0 | 0 | 0 | 0 | 0 | 0 | 0 | -0.159059106 | -0.276232584 | 0.629978286 | 0 | 0 | 0 | 0 | 0 | 0 | 0 | 0 | 0 | 0 | 0 | 0 | 0 | 0 | 0 | 0 | 0 | 0 | 0 | 0 | 0 | 0 | 0 | 0 | 0 | 0 | 0 | 0 | 0 | 0 | -0.485551308 | 0 | 0 | 0 | 0 | 0 | 0 | 0 | 0 | 0 | 0 | 0 | 0 | 0 | 0 | 0 | 0 | 0 | 0 | 0 | 0 | 0 | 0 | 0 | 0 | 0 | 0 | 0 | 0 | 0 | 0
17 | AlMo0.5NbTa0.5TiZr0.5 | 7.2 | HIP+A | s | B2 | 5 | 1 | 1000 | 935 | 129.1 | 47.84 |  | 1 | 1 | 0 | 0 | 0 |  | 0.001 | 1 |  | 1400 | 207 | 4 | 1400 | 6 | 20 | 0 |  |  |  | Al1 Mo0.5 Nb1 Ta0.5 Ti1 Zr0.5 | 0 | 0 | 0 | 0 | 0 | 0 | 0 | 0 | 0 | 0 | 0 | 0 | 0.222222222 | 0 | 0 | 0 | 0 | 0 | 0 | 0 | 0 | 0.222222222 | 0 | 0 | 0 | 0 | 0 | 0 | 0 | 0 | 0 | 0 | 0 | 0 | 0 | 0 | 0 | 0 | 0 | 0.111111111 | 0.222222222 | 0.111111111 | 0 | 0 | 0 | 0 | 0 | 0 | 0 | 0 | 0 | 0 | 0 | 0 | 0 | 0 | 0 | 0 | 0 | 0 | 0 | 0 | 0 | 0 | 0 | 0 | 0 | 0 | 0 | 0 | 0 | 0 | 0.111111111 | 0 | 0 | 0 | 0 | 0 | 0 | 0 | 0 | 0 | 0 | 0 | 0 | 0 | 0 | 0 | 0 | 0 | 0 | 0 | 0 | 0 | 0 | 0 | 0 | 0 | 0 | 0 | 0 | 0 | 0 | 1.878629306 | 0.041669599 | 0.014425841 | -16.69135802 | 2173.66 | 0.098765432 | 3290 | 5.01619902 | 0.131433294 | 150 | 10 | 100 | 323.3333333 | 5.888888889 | 790.0115809 | 0 | 0 | 0 | 0 | 0 | 0 | 0 | 0 | 0 | 0 | 0 | 0 | 0.012944313 | 0 | 0 | 0 | 0 | 0 | 0 | 0 | 0 | -0.010403118 | 0 | 0 | 0 | 0 | 0 | 0 | 0 | 0 | 0 | 0 | 0 | 0 | 0 | 0 | 0 | 0 | 0 | -0.1132781 | 0.012944313 | 0.069362774 | 0 | 0 | 0 | 0 | 0 | 0 | 0 | 0 | 0 | 0 | 0 | 0 | 0 | 0 | 0 | 0 | 0 | 0 | 0 | 0 | 0 | 0 | 0 | 0 | 0 | 0 | 0 | 0 | 0 | 0 | 0.012944313 | 0 | 0 | 0 | 0 | 0 | 0 | 0 | 0 | 0 | 0 | 0 | 0 | 0 | 0 | 0 | 0 | 0 | 0 | 0 | 0 | 0 | 0 | 0 | 0 | 0 | 0 | 0 | 0 | 0 | 0 | 0 | 0 | 0 | 0 | 0 | 0 | 0 | 0 | 0 | 0 | 0 | 0 | 0.380757859 | 0 | 0 | 0 | 0 | 0 | 0 | 0 | 0 | -0.097209211 | 0 | 0 | 0 | 0 | 0 | 0 | 0 | 0 | 0 | 0 | 0 | 0 | 0 | 0 | 0 | 0 | 0 | -0.159059106 | -0.276232584 | 0.629978286 | 0 | 0 | 0 | 0 | 0 | 0 | 0 | 0 | 0 | 0 | 0 | 0 | 0 | 0 | 0 | 0 | 0 | 0 | 0 | 0 | 0 | 0 | 0 | 0 | 0 | 0 | 0 | 0 | 0 | 0 | -0.485551308 | 0 | 0 | 0 | 0 | 0 | 0 | 0 | 0 | 0 | 0 | 0 | 0 | 0 | 0 | 0 | 0 | 0 | 0 | 0 | 0 | 0 | 0 | 0 | 0 | 0 | 0 | 0 | 0 | 0 | 0
18 | AlNbTa0.5TiZr0.5 | 6.9 | HIP+A | s | B2 | 5 | 1 | 25 | 1352 | 195.3 | 0.17 | 509.8 | 1 | 1 | 0 | 0 | 0 |  | 0.001 | 1 |  | 1400 | 207 | 4 | 1400 | 6 | 20 | 0 |  |  |  | Al1 Nb1 Ta0.5 Ti1 Zr0.5 | 0 | 0 | 0 | 0 | 0 | 0 | 0 | 0 | 0 | 0 | 0 | 0 | 0.25 | 0 | 0 | 0 | 0 | 0 | 0 | 0 | 0 | 0.25 | 0 | 0 | 0 | 0 | 0 | 0 | 0 | 0 | 0 | 0 | 0 | 0 | 0 | 0 | 0 | 0 | 0 | 0.125 | 0.25 | 0 | 0 | 0 | 0 | 0 | 0 | 0 | 0 | 0 | 0 | 0 | 0 | 0 | 0 | 0 | 0 | 0 | 0 | 0 | 0 | 0 | 0 | 0 | 0 | 0 | 0 | 0 | 0 | 0 | 0 | 0 | 0.125 | 0 | 0 | 0 | 0 | 0 | 0 | 0 | 0 | 0 | 0 | 0 | 0 | 0 | 0 | 0 | 0 | 0 | 0 | 0 | 0 | 0 | 0 | 0 | 0 | 0 | 0 | 0 | 0 | 0 | 0 | 1.455282871 | 0.037615774 | 0.012966358 | -18.5625 | 2083.3675 | 0.125 | 3290 | 4.745123223 | 0.05743444 | 135 | 10 | 93.33333333 | 285 | 5.875 | 808.2987341 | 0 | 0 | 0 | 0 | 0 | 0 | 0 | 0 | 0 | 0 | 0 | 0 | 0.021618803 | 0 | 0 | 0 | 0 | 0 | 0 | 0 | 0 | -0.001730104 | 0 | 0 | 0 | 0 | 0 | 0 | 0 | 0 | 0 | 0 | 0 | 0 | 0 | 0 | 0 | 0 | 0 | -0.104633809 | 0.021618803 | 0 | 0 | 0 | 0 | 0 | 0 | 0 | 0 | 0 | 0 | 0 | 0 | 0 | 0 | 0 | 0 | 0 | 0 | 0 | 0 | 0 | 0 | 0 | 0 | 0 | 0 | 0 | 0 | 0 | 0 | 0 | 0.021618803 | 0 | 0 | 0 | 0 | 0 | 0 | 0 | 0 | 0 | 0 | 0 | 0 | 0 | 0 | 0 | 0 | 0 | 0 | 0 | 0 | 0 | 0 | 0 | 0 | 0 | 0 | 0 | 0 | 0 | 0 | 0 | 0 | 0 | 0 | 0 | 0 | 0 | 0 | 0 | 0 | 0 | 0 | 0.46190006 | 0 | 0 | 0 | 0 | 0 | 0 | 0 | 0 | -0.017346748 | 0 | 0 | 0 | 0 | 0 | 0 | 0 | 0 | 0 | 0 | 0 | 0 | 0 | 0 | 0 | 0 | 0 | -0.079887017 | -0.19867855 | 0 | 0 | 0 | 0 | 0 | 0 | 0 | 0 | 0 | 0 | 0 | 0 | 0 | 0 | 0 | 0 | 0 | 0 | 0 | 0 | 0 | 0 | 0 | 0 | 0 | 0 | 0 | 0 | 0 | 0 | 0 | -0.411862506 | 0 | 0 | 0 | 0 | 0 | 0 | 0 | 0 | 0 | 0 | 0 | 0 | 0 | 0 | 0 | 0 | 0 | 0 | 0 | 0 | 0 | 0 | 0 | 0 | 0 | 0 | 0 | 0 | 0 | 0
19 | AlNbTa0.5TiZr0.5 | 6.9 | HIP+A | s | B2 | 5 | 1 | 1000 | 535 | 77.3 | 49.15 |  | 1 | 1 | 0 | 0 | 0 |  | 0.001 | 1 |  | 1400 | 207 | 4 | 1400 | 6 | 20 | 0 |  |  |  | Al1 Nb1 Ta0.5 Ti1 Zr0.5 | 0 | 0 | 0 | 0 | 0 | 0 | 0 | 0 | 0 | 0 | 0 | 0 | 0.25 | 0 | 0 | 0 | 0 | 0 | 0 | 0 | 0 | 0.25 | 0 | 0 | 0 | 0 | 0 | 0 | 0 | 0 | 0 | 0 | 0 | 0 | 0 | 0 | 0 | 0 | 0 | 0.125 | 0.25 | 0 | 0 | 0 | 0 | 0 | 0 | 0 | 0 | 0 | 0 | 0 | 0 | 0 | 0 | 0 | 0 | 0 | 0 | 0 | 0 | 0 | 0 | 0 | 0 | 0 | 0 | 0 | 0 | 0 | 0 | 0 | 0.125 | 0 | 0 | 0 | 0 | 0 | 0 | 0 | 0 | 0 | 0 | 0 | 0 | 0 | 0 | 0 | 0 | 0 | 0 | 0 | 0 | 0 | 0 | 0 | 0 | 0 | 0 | 0 | 0 | 0 | 0 | 1.455282871 | 0.037615774 | 0.012966358 | -18.5625 | 2083.3675 | 0.125 | 3290 | 4.745123223 | 0.05743444 | 135 | 10 | 93.33333333 | 285 | 5.875 | 808.2987341 | 0 | 0 | 0 | 0 | 0 | 0 | 0 | 0 | 0 | 0 | 0 | 0 | 0.021618803 | 0 | 0 | 0 | 0 | 0 | 0 | 0 | 0 | -0.001730104 | 0 | 0 | 0 | 0 | 0 | 0 | 0 | 0 | 0 | 0 | 0 | 0 | 0 | 0 | 0 | 0 | 0 | -0.104633809 | 0.021618803 | 0 | 0 | 0 | 0 | 0 | 0 | 0 | 0 | 0 | 0 | 0 | 0 | 0 | 0 | 0 | 0 | 0 | 0 | 0 | 0 | 0 | 0 | 0 | 0 | 0 | 0 | 0 | 0 | 0 | 0 | 0 | 0.021618803 | 0 | 0 | 0 | 0 | 0 | 0 | 0 | 0 | 0 | 0 | 0 | 0 | 0 | 0 | 0 | 0 | 0 | 0 | 0 | 0 | 0 | 0 | 0 | 0 | 0 | 0 | 0 | 0 | 0 | 0 | 0 | 0 | 0 | 0 | 0 | 0 | 0 | 0 | 0 | 0 | 0 | 0 | 0.46190006 | 0 | 0 | 0 | 0 | 0 | 0 | 0 | 0 | -0.017346748 | 0 | 0 | 0 | 0 | 0 | 0 | 0 | 0 | 0 | 0 | 0 | 0 | 0 | 0 | 0 | 0 | 0 | -0.079887017 | -0.19867855 | 0 | 0 | 0 | 0 | 0 | 0 | 0 | 0 | 0 | 0 | 0 | 0 | 0 | 0 | 0 | 0 | 0 | 0 | 0 | 0 | 0 | 0 | 0 | 0 | 0 | 0 | 0 | 0 | 0 | 0 | 0 | -0.411862506 | 0 | 0 | 0 | 0 | 0 | 0 | 0 | 0 | 0 | 0 | 0 | 0 | 0 | 0 | 0 | 0 | 0 | 0 | 0 | 0 | 0 | 0 | 0 | 0 | 0 | 0 | 0 | 0 | 0 | 0
20 | Al0.2MoTaTiV | 9.3 | AC | s | BCC | 6 | 1 | 25 | 1021 | 110.3 | 6.82 | 450 | 0 | 0 | 0 | 0 | 0 |  | 0.001 | 1 |  | 25 |  | 0 | 25 | 0 | 10 | 0 |  |  |  | Al0.2 Mo1 Ta1 Ti1 V1 | 0 | 0 | 0 | 0 | 0 | 0 | 0 | 0 | 0 | 0 | 0 | 0 | 0.047619048 | 0 | 0 | 0 | 0 | 0 | 0 | 0 | 0 | 0.238095238 | 0.238095238 | 0 | 0 | 0 | 0 | 0 | 0 | 0 | 0 | 0 | 0 | 0 | 0 | 0 | 0 | 0 | 0 | 0 | 0 | 0.238095238 | 0 | 0 | 0 | 0 | 0 | 0 | 0 | 0 | 0 | 0 | 0 | 0 | 0 | 0 | 0 | 0 | 0 | 0 | 0 | 0 | 0 | 0 | 0 | 0 | 0 | 0 | 0 | 0 | 0 | 0 | 0.238095238 | 0 | 0 | 0 | 0 | 0 | 0 | 0 | 0 | 0 | 0 | 0 | 0 | 0 | 0 | 0 | 0 | 0 | 0 | 0 | 0 | 0 | 0 | 0 | 0 | 0 | 0 | 0 | 0 | 0 | 0 | 5.540953145 | 0.039194201 | 0.012568477 | -5.66893424 | 2499.212857 | 0.056689342 | 3290 | 3.888228096 | 0.152621554 | 155.2380952 | 10 | 86.25 | 470.952381 | 8.238095238 | 1507.436473 | 0 | 0 | 0 | 0 | 0 | 0 | 0 | 0 | 0 | 0 | 0 | 0 | -0.029308384 | 0 | 0 | 0 | 0 | 0 | 0 | 0 | 0 | -0.052648635 | 0.060688439 | 0 | 0 | 0 | 0 | 0 | 0 | 0 | 0 | 0 | 0 | 0 | 0 | 0 | 0 | 0 | 0 | 0 | 0 | 0.027130257 | 0 | 0 | 0 | 0 | 0 | 0 | 0 | 0 | 0 | 0 | 0 | 0 | 0 | 0 | 0 | 0 | 0 | 0 | 0 | 0 | 0 | 0 | 0 | 0 | 0 | 0 | 0 | 0 | 0 | 0 | -0.029308384 | 0 | 0 | 0 | 0 | 0 | 0 | 0 | 0 | 0 | 0 | 0 | 0 | 0 | 0 | 0 | 0 | 0 | 0 | 0 | 0 | 0 | 0 | 0 | 0 | 0 | 0 | 0 | 0 | 0 | 0 | 0 | 0 | 0 | 0 | 0 | 0 | 0 | 0 | 0 | 0 | 0 | 0 | 0.419340427 | 0 | 0 | 0 | 0 | 0 | 0 | 0 | 0 | -0.051610669 | -0.258234246 | 0 | 0 | 0 | 0 | 0 | 0 | 0 | 0 | 0 | 0 | 0 | 0 | 0 | 0 | 0 | 0 | 0 | 0 | 0.663587649 | 0 | 0 | 0 | 0 | 0 | 0 | 0 | 0 | 0 | 0 | 0 | 0 | 0 | 0 | 0 | 0 | 0 | 0 | 0 | 0 | 0 | 0 | 0 | 0 | 0 | 0 | 0 | 0 | 0 | 0 | -0.43761082 | 0 | 0 | 0 | 0 | 0 | 0 | 0 | 0 | 0 | 0 | 0 | 0 | 0 | 0 | 0 | 0 | 0 | 0 | 0 | 0 | 0 | 0 | 0 | 0 | 0 | 0 | 0 | 0 | 0 | 0
21 | Al0.6MoTaTiV | 8.7 | AC | S | BCC | 6 | 1 | 25 | 962 | 110.9 | 3.36 | 483.3 | 0 | 0 | 0 | 0 | 0 |  | 0.001 | 1 |  | 25 |  | 0 | 25 | 0 | 10 | 0 |  |  |  | Al0.6 Mo1 Ta1 Ti1 V1 | 0 | 0 | 0 | 0 | 0 | 0 | 0 | 0 | 0 | 0 | 0 | 0 | 0.130434783 | 0 | 0 | 0 | 0 | 0 | 0 | 0 | 0 | 0.217391304 | 0.217391304 | 0 | 0 | 0 | 0 | 0 | 0 | 0 | 0 | 0 | 0 | 0 | 0 | 0 | 0 | 0 | 0 | 0 | 0 | 0.217391304 | 0 | 0 | 0 | 0 | 0 | 0 | 0 | 0 | 0 | 0 | 0 | 0 | 0 | 0 | 0 | 0 | 0 | 0 | 0 | 0 | 0 | 0 | 0 | 0 | 0 | 0 | 0 | 0 | 0 | 0 | 0.217391304 | 0 | 0 | 0 | 0 | 0 | 0 | 0 | 0 | 0 | 0 | 0 | 0 | 0 | 0 | 0 | 0 | 0 | 0 | 0 | 0 | 0 | 0 | 0 | 0 | 0 | 0 | 0 | 0 | 0 | 0 | 3.123164797 | 0.038055718 | 0.013241589 | -10.01890359 | 2363.061304 | 0.047258979 | 3290 | 4.33600565 | 0.147340789 | 142.6086957 | 10 | 86.25 | 437.826087 | 7.782608696 | 1325.168361 | 0 | 0 | 0 | 0 | 0 | 0 | 0 | 0 | 0 | 0 | 0 | 0 | -0.026759829 | 0 | 0 | 0 | 0 | 0 | 0 | 0 | 0 | -0.050101485 | 0.06323727 | 0 | 0 | 0 | 0 | 0 | 0 | 0 | 0 | 0 | 0 | 0 | 0 | 0 | 0 | 0 | 0 | 0 | 0 | 0.02967994 | 0 | 0 | 0 | 0 | 0 | 0 | 0 | 0 | 0 | 0 | 0 | 0 | 0 | 0 | 0 | 0 | 0 | 0 | 0 | 0 | 0 | 0 | 0 | 0 | 0 | 0 | 0 | 0 | 0 | 0 | -0.026759829 | 0 | 0 | 0 | 0 | 0 | 0 | 0 | 0 | 0 | 0 | 0 | 0 | 0 | 0 | 0 | 0 | 0 | 0 | 0 | 0 | 0 | 0 | 0 | 0 | 0 | 0 | 0 | 0 | 0 | 0 | 0 | 0 | 0 | 0 | 0 | 0 | 0 | 0 | 0 | 0 | 0 | 0 | 0.382876042 | 0 | 0 | 0 | 0 | 0 | 0 | 0 | 0 | -0.089446509 | -0.295557466 | 0 | 0 | 0 | 0 | 0 | 0 | 0 | 0 | 0 | 0 | 0 | 0 | 0 | 0 | 0 | 0 | 0 | 0 | 0.629221745 | 0 | 0 | 0 | 0 | 0 | 0 | 0 | 0 | 0 | 0 | 0 | 0 | 0 | 0 | 0 | 0 | 0 | 0 | 0 | 0 | 0 | 0 | 0 | 0 | 0 | 0 | 0 | 0 | 0 | 0 | -0.473943395 | 0 | 0 | 0 | 0 | 0 | 0 | 0 | 0 | 0 | 0 | 0 | 0 | 0 | 0 | 0 | 0 | 0 | 0 | 0 | 0 | 0 | 0 | 0 | 0 | 0 | 0 | 0 | 0 | 0 | 0
22 | AlMoTaTiV | 8.2 | AC | s | BCC | 6 | 1 | 25 | 735 |  | 0 | 509.5 | 0 | 0 | 0 | 0 | 0 |  | 0.001 | 1 |  | 25 |  | 0 | 25 | 0 | 10 | 0 |  |  |  | Al1 Mo1 Ta1 Ti1 V1 | 0 | 0 | 0 | 0 | 0 | 0 | 0 | 0 | 0 | 0 | 0 | 0 | 0.2 | 0 | 0 | 0 | 0 | 0 | 0 | 0 | 0 | 0.2 | 0.2 | 0 | 0 | 0 | 0 | 0 | 0 | 0 | 0 | 0 | 0 | 0 | 0 | 0 | 0 | 0 | 0 | 0 | 0 | 0.2 | 0 | 0 | 0 | 0 | 0 | 0 | 0 | 0 | 0 | 0 | 0 | 0 | 0 | 0 | 0 | 0 | 0 | 0 | 0 | 0 | 0 | 0 | 0 | 0 | 0 | 0 | 0 | 0 | 0 | 0 | 0.2 | 0 | 0 | 0 | 0 | 0 | 0 | 0 | 0 | 0 | 0 | 0 | 0 | 0 | 0 | 0 | 0 | 0 | 0 | 0 | 0 | 0 | 0 | 0 | 0 | 0 | 0 | 0 | 0 | 0 | 0 | 2.321718742 | 0.036977655 | 0.013380867 | -12.96 | 2248.694 | 0.04 | 3290 | 4.522075767 | 0.142544951 | 132 | 10 | 86.25 | 410 | 7.4 | 1204.012621 | 0 | 0 | 0 | 0 | 0 | 0 | 0 | 0 | 0 | 0 | 0 | 0 | -0.024619042 | 0 | 0 | 0 | 0 | 0 | 0 | 0 | 0 | -0.047961878 | 0.065378288 | 0 | 0 | 0 | 0 | 0 | 0 | 0 | 0 | 0 | 0 | 0 | 0 | 0 | 0 | 0 | 0 | 0 | 0 | 0.031821674 | 0 | 0 | 0 | 0 | 0 | 0 | 0 | 0 | 0 | 0 | 0 | 0 | 0 | 0 | 0 | 0 | 0 | 0 | 0 | 0 | 0 | 0 | 0 | 0 | 0 | 0 | 0 | 0 | 0 | 0 | -0.024619042 | 0 | 0 | 0 | 0 | 0 | 0 | 0 | 0 | 0 | 0 | 0 | 0 | 0 | 0 | 0 | 0 | 0 | 0 | 0 | 0 | 0 | 0 | 0 | 0 | 0 | 0 | 0 | 0 | 0 | 0 | 0 | 0 | 0 | 0 | 0 | 0 | 0 | 0 | 0 | 0 | 0 | 0 | 0.352245958 | 0 | 0 | 0 | 0 | 0 | 0 | 0 | 0 | -0.121228614 | -0.326908971 | 0 | 0 | 0 | 0 | 0 | 0 | 0 | 0 | 0 | 0 | 0 | 0 | 0 | 0 | 0 | 0 | 0 | 0 | 0.600354385 | 0 | 0 | 0 | 0 | 0 | 0 | 0 | 0 | 0 | 0 | 0 | 0 | 0 | 0 | 0 | 0 | 0 | 0 | 0 | 0 | 0 | 0 | 0 | 0 | 0 | 0 | 0 | 0 | 0 | 0 | -0.504462758 | 0 | 0 | 0 | 0 | 0 | 0 | 0 | 0 | 0 | 0 | 0 | 0 | 0 | 0 | 0 | 0 | 0 | 0 | 0 | 0 | 0 | 0 | 0 | 0 | 0 | 0 | 0 | 0 | 0 | 0
23 | MoTaTiV | 9.6 | AC | s | BCC | 6 | 1 | 25 | 1221 | 127.4 | 11.13 | 433.2 | 0 | 0 | 0 | 0 | 0 |  | 0.001 | 1 |  | 25 |  | 0 | 25 | 0 | 10 | 0 |  |  |  | Mo1 Ta1 Ti1 V1 | 0 | 0 | 0 | 0 | 0 | 0 | 0 | 0 | 0 | 0 | 0 | 0 | 0 | 0 | 0 | 0 | 0 | 0 | 0 | 0 | 0 | 0.25 | 0.25 | 0 | 0 | 0 | 0 | 0 | 0 | 0 | 0 | 0 | 0 | 0 | 0 | 0 | 0 | 0 | 0 | 0 | 0 | 0.25 | 0 | 0 | 0 | 0 | 0 | 0 | 0 | 0 | 0 | 0 | 0 | 0 | 0 | 0 | 0 | 0 | 0 | 0 | 0 | 0 | 0 | 0 | 0 | 0 | 0 | 0 | 0 | 0 | 0 | 0 | 0.25 | 0 | 0 | 0 | 0 | 0 | 0 | 0 | 0 | 0 | 0 | 0 | 0 | 0 | 0 | 0 | 0 | 0 | 0 | 0 | 0 | 0 | 0 | 0 | 0 | 0 | 0 | 0 | 0 | 0 | 0 | 10.80267864 | 0.039781903 | 0.011525651 | -2.75 | 2577.5 | 0.0625 | 3290 | 3.401402418 | 0.155466769 | 162.5 | 50 | 125 | 490 | 8.5 | 1645.855048 | 0 | 0 | 0 | 0 | 0 | 0 | 0 | 0 | 0 | 0 | 0 | 0 | 0 | 0 | 0 | 0 | 0 | 0 | 0 | 0 | 0 | -0.054113247 | 0.059222861 | 0 | 0 | 0 | 0 | 0 | 0 | 0 | 0 | 0 | 0 | 0 | 0 | 0 | 0 | 0 | 0 | 0 | 0 | 0.025664189 | 0 | 0 | 0 | 0 | 0 | 0 | 0 | 0 | 0 | 0 | 0 | 0 | 0 | 0 | 0 | 0 | 0 | 0 | 0 | 0 | 0 | 0 | 0 | 0 | 0 | 0 | 0 | 0 | 0 | 0 | -0.030773803 | 0 | 0 | 0 | 0 | 0 | 0 | 0 | 0 | 0 | 0 | 0 | 0 | 0 | 0 | 0 | 0 | 0 | 0 | 0 | 0 | 0 | 0 | 0 | 0 | 0 | 0 | 0 | 0 | 0 | 0 | 0 | 0 | 0 | 0 | 0 | 0 | 0 | 0 | 0 | 0 | 0 | 0 | 0 | 0 | 0 | 0 | 0 | 0 | 0 | 0 | 0 | -0.029855061 | -0.236773394 | 0 | 0 | 0 | 0 | 0 | 0 | 0 | 0 | 0 | 0 | 0 | 0 | 0 | 0 | 0 | 0 | 0 | 0 | 0.683348045 | 0 | 0 | 0 | 0 | 0 | 0 | 0 | 0 | 0 | 0 | 0 | 0 | 0 | 0 | 0 | 0 | 0 | 0 | 0 | 0 | 0 | 0 | 0 | 0 | 0 | 0 | 0 | 0 | 0 | 0 | -0.41671959 | 0 | 0 | 0 | 0 | 0 | 0 | 0 | 0 | 0 | 0 | 0 | 0 | 0 | 0 | 0 | 0 | 0 | 0 | 0 | 0 | 0 | 0 | 0 | 0 | 0 | 0 | 0 | 0 | 0 | 0
24 | Al0.3HfNbTaTiZr | 9.6 | AC | s | BCC | 7 | 1 | 25 | 1188 | 124.4 | 48.23 | 353 | 0 | 0 | 0 | 0 | 0 | 105 | 0.001 | 1 |  | 25 |  | 0 | 25 | 0 | 10 | 0 |  |  |  | Al0.3 Hf1 Nb1 Ta1 Ti1 Zr1 | 0 | 0 | 0 | 0 | 0 | 0 | 0 | 0 | 0 | 0 | 0 | 0 | 0.056603774 | 0 | 0 | 0 | 0 | 0 | 0 | 0 | 0 | 0.188679245 | 0 | 0 | 0 | 0 | 0 | 0 | 0 | 0 | 0 | 0 | 0 | 0 | 0 | 0 | 0 | 0 | 0 | 0.188679245 | 0.188679245 | 0 | 0 | 0 | 0 | 0 | 0 | 0 | 0 | 0 | 0 | 0 | 0 | 0 | 0 | 0 | 0 | 0 | 0 | 0 | 0 | 0 | 0 | 0 | 0 | 0 | 0 | 0 | 0 | 0 | 0 | 0.188679245 | 0.188679245 | 0 | 0 | 0 | 0 | 0 | 0 | 0 | 0 | 0 | 0 | 0 | 0 | 0 | 0 | 0 | 0 | 0 | 0 | 0 | 0 | 0 | 0 | 0 | 0 | 0 | 0 | 0 | 0 | 0 | 0 | 8.806520401 | 0.049603543 | 0.014431909 | -3.987184051 | 2433.026604 | 0.14239943 | 3290 | 4.06354141 | 0.082294365 | 149.6226415 | 10 | 84 | 367.3584906 | 9.603773585 | 1507.754874 | 0 | 0 | 0 | 0 | 0 | 0 | 0 | 0 | 0 | 0 | 0 | 0 | 0.049381183 | 0 | 0 | 0 | 0 | 0 | 0 | 0 | 0 | 0.026044763 | 0 | 0 | 0 | 0 | 0 | 0 | 0 | 0 | 0 | 0 | 0 | 0 | 0 | 0 | 0 | 0 | 0 | -0.076875218 | 0.049381183 | 0 | 0 | 0 | 0 | 0 | 0 | 0 | 0 | 0 | 0 | 0 | 0 | 0 | 0 | 0 | 0 | 0 | 0 | 0 | 0 | 0 | 0 | 0 | 0 | 0 | 0 | 0 | 0 | 0 | 0 | -0.062746266 | 0.049381183 | 0 | 0 | 0 | 0 | 0 | 0 | 0 | 0 | 0 | 0 | 0 | 0 | 0 | 0 | 0 | 0 | 0 | 0 | 0 | 0 | 0 | 0 | 0 | 0 | 0 | 0 | 0 | 0 | 0 | 0 | 0 | 0 | 0 | 0 | 0 | 0 | 0 | 0 | 0 | 0 | 0 | 0 | 0.53598149 | 0 | 0 | 0 | 0 | 0 | 0 | 0 | 0 | 0.057272516 | 0 | 0 | 0 | 0 | 0 | 0 | 0 | 0 | 0 | 0 | 0 | 0 | 0 | 0 | 0 | 0 | 0 | -0.005697893 | -0.12560868 | 0 | 0 | 0 | 0 | 0 | 0 | 0 | 0 | 0 | 0 | 0 | 0 | 0 | 0 | 0 | 0 | 0 | 0 | 0 | 0 | 0 | 0 | 0 | 0 | 0 | 0 | 0 | 0 | 0 | 0 | 0.255004817 | -0.341765207 | 0 | 0 | 0 | 0 | 0 | 0 | 0 | 0 | 0 | 0 | 0 | 0 | 0 | 0 | 0 | 0 | 0 | 0 | 0 | 0 | 0 | 0 | 0 | 0 | 0 | 0 | 0 | 0 | 0 | 0
25 | Al0.5HfNbTaTiZr | 9.3 | AC | S | BCC | 7 | 1 | 25 | 1302 | 139.4 | 47.98 | 392 | 0 | 0 | 0 | 0 | 0 | 86 | 0.001 | 1 |  | 25 |  | 0 | 25 | 0 | 10 | 0 |  |  |  | Al0.5 Hf1 Nb1 Ta1 Ti1 Zr1 | 0 | 0 | 0 | 0 | 0 | 0 | 0 | 0 | 0 | 0 | 0 | 0 | 0.090909091 | 0 | 0 | 0 | 0 | 0 | 0 | 0 | 0 | 0.181818182 | 0 | 0 | 0 | 0 | 0 | 0 | 0 | 0 | 0 | 0 | 0 | 0 | 0 | 0 | 0 | 0 | 0 | 0.181818182 | 0.181818182 | 0 | 0 | 0 | 0 | 0 | 0 | 0 | 0 | 0 | 0 | 0 | 0 | 0 | 0 | 0 | 0 | 0 | 0 | 0 | 0 | 0 | 0 | 0 | 0 | 0 | 0 | 0 | 0 | 0 | 0 | 0.181818182 | 0.181818182 | 0 | 0 | 0 | 0 | 0 | 0 | 0 | 0 | 0 | 0 | 0 | 0 | 0 | 0 | 0 | 0 | 0 | 0 | 0 | 0 | 0 | 0 | 0 | 0 | 0 | 0 | 0 | 0 | 0 | 0 | 4.557993866 | 0.049468839 | 0.014697169 | -7.669421488 | 2378.497273 | 0.132231405 | 3290 | 4.434690441 | 0.082648043 | 144.5454545 | 10 | 84 | 357.2727273 | 9.363636364 | 1442.851481 | 0 | 0 | 0 | 0 | 0 | 0 | 0 | 0 | 0 | 0 | 0 | 0 | 0.047585504 | 0 | 0 | 0 | 0 | 0 | 0 | 0 | 0 | 0.024248357 | 0 | 0 | 0 | 0 | 0 | 0 | 0 | 0 | 0 | 0 | 0 | 0 | 0 | 0 | 0 | 0 | 0 | -0.078670214 | 0.047585504 | 0 | 0 | 0 | 0 | 0 | 0 | 0 | 0 | 0 | 0 | 0 | 0 | 0 | 0 | 0 | 0 | 0 | 0 | 0 | 0 | 0 | 0 | 0 | 0 | 0 | 0 | 0 | 0 | 0 | 0 | -0.064541902 | 0.047585504 | 0 | 0 | 0 | 0 | 0 | 0 | 0 | 0 | 0 | 0 | 0 | 0 | 0 | 0 | 0 | 0 | 0 | 0 | 0 | 0 | 0 | 0 | 0 | 0 | 0 | 0 | 0 | 0 | 0 | 0 | 0 | 0 | 0 | 0 | 0 | 0 | 0 | 0 | 0 | 0 | 0 | 0 | 0.516491254 | 0 | 0 | 0 | 0 | 0 | 0 | 0 | 0 | 0.037490868 | 0 | 0 | 0 | 0 | 0 | 0 | 0 | 0 | 0 | 0 | 0 | 0 | 0 | 0 | 0 | 0 | 0 | -0.025382948 | -0.145028046 | 0 | 0 | 0 | 0 | 0 | 0 | 0 | 0 | 0 | 0 | 0 | 0 | 0 | 0 | 0 | 0 | 0 | 0 | 0 | 0 | 0 | 0 | 0 | 0 | 0 | 0 | 0 | 0 | 0 | 0 | 0.235118624 | -0.360444125 | 0 | 0 | 0 | 0 | 0 | 0 | 0 | 0 | 0 | 0 | 0 | 0 | 0 | 0 | 0 | 0 | 0 | 0 | 0 | 0 | 0 | 0 | 0 | 0 | 0 | 0 | 0 | 0 | 0 | 0
26 | Al0.75HfNbTaTiZr | 9.1 | AC | S | BCC | 7 | 1 | 25 | 1415 | 155.6 | 28.61 | 425 | 0 | 0 | 0 | 0 | 0 | 89 | 0.001 | 1 |  | 25 |  | 0 | 25 | 0 | 10 | 0 |  |  |  | Al0.75 Hf1 Nb1 Ta1 Ti1 Zr1 | 0 | 0 | 0 | 0 | 0 | 0 | 0 | 0 | 0 | 0 | 0 | 0 | 0.130434783 | 0 | 0 | 0 | 0 | 0 | 0 | 0 | 0 | 0.173913043 | 0 | 0 | 0 | 0 | 0 | 0 | 0 | 0 | 0 | 0 | 0 | 0 | 0 | 0 | 0 | 0 | 0 | 0.173913043 | 0.173913043 | 0 | 0 | 0 | 0 | 0 | 0 | 0 | 0 | 0 | 0 | 0 | 0 | 0 | 0 | 0 | 0 | 0 | 0 | 0 | 0 | 0 | 0 | 0 | 0 | 0 | 0 | 0 | 0 | 0 | 0 | 0.173913043 | 0.173913043 | 0 | 0 | 0 | 0 | 0 | 0 | 0 | 0 | 0 | 0 | 0 | 0 | 0 | 0 | 0 | 0 | 0 | 0 | 0 | 0 | 0 | 0 | 0 | 0 | 0 | 0 | 0 | 0 | 0 | 0 | 2.97725745 | 0.049246664 | 0.01485482 | -11.55387524 | 2315.67 | 0.120982987 | 3290 | 4.786328956 | 0.082849093 | 138.6956522 | 10 | 84 | 345.6521739 | 9.086956522 | 1385.413479 | 0 | 0 | 0 | 0 | 0 | 0 | 0 | 0 | 0 | 0 | 0 | 0 | 0.045516569 | 0 | 0 | 0 | 0 | 0 | 0 | 0 | 0 | 0.022178585 | 0 | 0 | 0 | 0 | 0 | 0 | 0 | 0 | 0 | 0 | 0 | 0 | 0 | 0 | 0 | 0 | 0 | -0.080738363 | 0.045516569 | 0 | 0 | 0 | 0 | 0 | 0 | 0 | 0 | 0 | 0 | 0 | 0 | 0 | 0 | 0 | 0 | 0 | 0 | 0 | 0 | 0 | 0 | 0 | 0 | 0 | 0 | 0 | 0 | 0 | 0 | -0.066610786 | 0.045516569 | 0 | 0 | 0 | 0 | 0 | 0 | 0 | 0 | 0 | 0 | 0 | 0 | 0 | 0 | 0 | 0 | 0 | 0 | 0 | 0 | 0 | 0 | 0 | 0 | 0 | 0 | 0 | 0 | 0 | 0 | 0 | 0 | 0 | 0 | 0 | 0 | 0 | 0 | 0 | 0 | 0 | 0 | 0.494035112 | 0 | 0 | 0 | 0 | 0 | 0 | 0 | 0 | 0.014698968 | 0 | 0 | 0 | 0 | 0 | 0 | 0 | 0 | 0 | 0 | 0 | 0 | 0 | 0 | 0 | 0 | 0 | -0.048063554 | -0.167402533 | 0 | 0 | 0 | 0 | 0 | 0 | 0 | 0 | 0 | 0 | 0 | 0 | 0 | 0 | 0 | 0 | 0 | 0 | 0 | 0 | 0 | 0 | 0 | 0 | 0 | 0 | 0 | 0 | 0 | 0 | 0.212206271 | -0.381965486 | 0 | 0 | 0 | 0 | 0 | 0 | 0 | 0 | 0 | 0 | 0 | 0 | 0 | 0 | 0 | 0 | 0 | 0 | 0 | 0 | 0 | 0 | 0 | 0 | 0 | 0 | 0 | 0 | 0 | 0
27 | AlHfNbTaTiZr | 8.9 | AC | M | 2 BCC | 7 | 1 | 25 | 1489 | 168 | 20.17 | 435 | 0 | 0 | 0 | 0 | 0 | 92 | 0.001 | 1 |  | 25 |  | 0 | 25 | 0 | 10 | 0 |  |  |  | Al1 Hf1 Nb1 Ta1 Ti1 Zr1 | 0 | 0 | 0 | 0 | 0 | 0 | 0 | 0 | 0 | 0 | 0 | 0 | 0.166666667 | 0 | 0 | 0 | 0 | 0 | 0 | 0 | 0 | 0.166666667 | 0 | 0 | 0 | 0 | 0 | 0 | 0 | 0 | 0 | 0 | 0 | 0 | 0 | 0 | 0 | 0 | 0 | 0.166666667 | 0.166666667 | 0 | 0 | 0 | 0 | 0 | 0 | 0 | 0 | 0 | 0 | 0 | 0 | 0 | 0 | 0 | 0 | 0 | 0 | 0 | 0 | 0 | 0 | 0 | 0 | 0 | 0 | 0 | 0 | 0 | 0 | 0.166666667 | 0.166666667 | 0 | 0 | 0 | 0 | 0 | 0 | 0 | 0 | 0 | 0 | 0 | 0 | 0 | 0 | 0 | 0 | 0 | 0 | 0 | 0 | 0 | 0 | 0 | 0 | 0 | 0 | 0 | 0 | 0 | 0 | 2.276248123 | 0.048978562 | 0.014896688 | -14.77777778 | 2258.078333 | 0.111111111 | 3290 | 5.048052555 | 0.082844929 | 133.3333333 | 10 | 84 | 335 | 8.833333333 | 1344.062896 | 0 | 0 | 0 | 0 | 0 | 0 | 0 | 0 | 0 | 0 | 0 | 0 | 0.043620045 | 0 | 0 | 0 | 0 | 0 | 0 | 0 | 0 | 0.020281294 | 0 | 0 | 0 | 0 | 0 | 0 | 0 | 0 | 0 | 0 | 0 | 0 | 0 | 0 | 0 | 0 | 0 | -0.082634165 | 0.043620045 | 0 | 0 | 0 | 0 | 0 | 0 | 0 | 0 | 0 | 0 | 0 | 0 | 0 | 0 | 0 | 0 | 0 | 0 | 0 | 0 | 0 | 0 | 0 | 0 | 0 | 0 | 0 | 0 | 0 | 0 | -0.068507264 | 0.043620045 | 0 | 0 | 0 | 0 | 0 | 0 | 0 | 0 | 0 | 0 | 0 | 0 | 0 | 0 | 0 | 0 | 0 | 0 | 0 | 0 | 0 | 0 | 0 | 0 | 0 | 0 | 0 | 0 | 0 | 0 | 0 | 0 | 0 | 0 | 0 | 0 | 0 | 0 | 0 | 0 | 0 | 0 | 0.473450316 | 0 | 0 | 0 | 0 | 0 | 0 | 0 | 0 | -0.006193607 | 0 | 0 | 0 | 0 | 0 | 0 | 0 | 0 | 0 | 0 | 0 | 0 | 0 | 0 | 0 | 0 | 0 | -0.06885411 | -0.18791248 | 0 | 0 | 0 | 0 | 0 | 0 | 0 | 0 | 0 | 0 | 0 | 0 | 0 | 0 | 0 | 0 | 0 | 0 | 0 | 0 | 0 | 0 | 0 | 0 | 0 | 0 | 0 | 0 | 0 | 0 | 0.191203281 | -0.4016934 | 0 | 0 | 0 | 0 | 0 | 0 | 0 | 0 | 0 | 0 | 0 | 0 | 0 | 0 | 0 | 0 | 0 | 0 | 0 | 0 | 0 | 0 | 0 | 0 | 0 | 0 | 0 | 0 | 0 | 0
28 | HfNbTaTiZr | 9.9 | AC | s | BCC | 7 | 1 | 25 | 1073 | 108.4 | 48.08 | 293 | 0 | 0 | 0 | 0 | 0 | 120 | 0.001 | 1 |  | 25 |  | 0 | 25 | 0 | 10 | 0 |  |  |  | Hf1 Nb1 Ta1 Ti1 Zr1 | 0 | 0 | 0 | 0 | 0 | 0 | 0 | 0 | 0 | 0 | 0 | 0 | 0 | 0 | 0 | 0 | 0 | 0 | 0 | 0 | 0 | 0.2 | 0 | 0 | 0 | 0 | 0 | 0 | 0 | 0 | 0 | 0 | 0 | 0 | 0 | 0 | 0 | 0 | 0 | 0.2 | 0.2 | 0 | 0 | 0 | 0 | 0 | 0 | 0 | 0 | 0 | 0 | 0 | 0 | 0 | 0 | 0 | 0 | 0 | 0 | 0 | 0 | 0 | 0 | 0 | 0 | 0 | 0 | 0 | 0 | 0 | 0 | 0.2 | 0.2 | 0 | 0 | 0 | 0 | 0 | 0 | 0 | 0 | 0 | 0 | 0 | 0 | 0 | 0 | 0 | 0 | 0 | 0 | 0 | 0 | 0 | 0 | 0 | 0 | 0 | 0 | 0 | 0 | 0 | 0 | 12.41173785 | 0.049710272 | 0.013380867 | 2.72 | 2523 | 0.16 | 3290 | 3.219960136 | 0.081330099 | 158 | 80 | 128.75 | 384 | 10 | 1664.585912 | 0 | 0 | 0 | 0 | 0 | 0 | 0 | 0 | 0 | 0 | 0 | 0 | 0 | 0 | 0 | 0 | 0 | 0 | 0 | 0 | 0 | 0.029008833 | 0 | 0 | 0 | 0 | 0 | 0 | 0 | 0 | 0 | 0 | 0 | 0 | 0 | 0 | 0 | 0 | 0 | -0.073913473 | 0.052344054 | 0 | 0 | 0 | 0 | 0 | 0 | 0 | 0 | 0 | 0 | 0 | 0 | 0 | 0 | 0 | 0 | 0 | 0 | 0 | 0 | 0 | 0 | 0 | 0 | 0 | 0 | 0 | 0 | 0 | 0 | -0.059783468 | 0.052344054 | 0 | 0 | 0 | 0 | 0 | 0 | 0 | 0 | 0 | 0 | 0 | 0 | 0 | 0 | 0 | 0 | 0 | 0 | 0 | 0 | 0 | 0 | 0 | 0 | 0 | 0 | 0 | 0 | 0 | 0 | 0 | 0 | 0 | 0 | 0 | 0 | 0 | 0 | 0 | 0 | 0 | 0 | 0 | 0 | 0 | 0 | 0 | 0 | 0 | 0 | 0 | 0.089912237 | 0 | 0 | 0 | 0 | 0 | 0 | 0 | 0 | 0 | 0 | 0 | 0 | 0 | 0 | 0 | 0 | 0 | 0.026782447 | -0.093566726 | 0 | 0 | 0 | 0 | 0 | 0 | 0 | 0 | 0 | 0 | 0 | 0 | 0 | 0 | 0 | 0 | 0 | 0 | 0 | 0 | 0 | 0 | 0 | 0 | 0 | 0 | 0 | 0 | 0 | 0 | 0.287817036 | -0.310944994 | 0 | 0 | 0 | 0 | 0 | 0 | 0 | 0 | 0 | 0 | 0 | 0 | 0 | 0 | 0 | 0 | 0 | 0 | 0 | 0 | 0 | 0 | 0 | 0 | 0 | 0 | 0 | 0 | 0 | 0
29 | Al0.3NbTa0.8Ti1.4V0.2Zr1.3 | 7.7 | HIP+A | s | BCC | 8 | 1 | 25 | 1965 | 255 | 1.58 | 499.6 | 1 | 1 | 0 | 0 | 0 | 180 | 0.001 | 1 |  | 1200 | 207 | 2 | 1200 | 24 | 10 | 0 |  |  |  | Al0.3 Nb1 Ta0.8 Ti1.4 V0.2 Zr1.3 | 0 | 0 | 0 | 0 | 0 | 0 | 0 | 0 | 0 | 0 | 0 | 0 | 0.06 | 0 | 0 | 0 | 0 | 0 | 0 | 0 | 0 | 0.28 | 0.04 | 0 | 0 | 0 | 0 | 0 | 0 | 0 | 0 | 0 | 0 | 0 | 0 | 0 | 0 | 0 | 0 | 0.26 | 0.2 | 0 | 0 | 0 | 0 | 0 | 0 | 0 | 0 | 0 | 0 | 0 | 0 | 0 | 0 | 0 | 0 | 0 | 0 | 0 | 0 | 0 | 0 | 0 | 0 | 0 | 0 | 0 | 0 | 0 | 0 | 0 | 0.16 | 0 | 0 | 0 | 0 | 0 | 0 | 0 | 0 | 0 | 0 | 0 | 0 | 0 | 0 | 0 | 0 | 0 | 0 | 0 | 0 | 0 | 0 | 0 | 0 | 0 | 0 | 0 | 0 | 0 | 0 | 6.411827982 | 0.052080539 | 0.013463108 | -4.864 | 2316.4882 | 0.208 | 3290 | 3.721273344 | 0.071120436 | 171.8 | 10 | 96.06382979 | 336.2 | 6.58 | 1533.002485 | 0 | 0 | 0 | 0 | 0 | 0 | 0 | 0 | 0 | 0 | 0 | 0 | 0.035761575 | 0 | 0 | 0 | 0 | 0 | 0 | 0 | 0 | 0.012422643 | 0.125622509 | 0 | 0 | 0 | 0 | 0 | 0 | 0 | 0 | 0 | 0 | 0 | 0 | 0 | 0 | 0 | 0 | -0.090473468 | 0.035761575 | 0 | 0 | 0 | 0 | 0 | 0 | 0 | 0 | 0 | 0 | 0 | 0 | 0 | 0 | 0 | 0 | 0 | 0 | 0 | 0 | 0 | 0 | 0 | 0 | 0 | 0 | 0 | 0 | 0 | 0 | 0 | 0.035761575 | 0 | 0 | 0 | 0 | 0 | 0 | 0 | 0 | 0 | 0 | 0 | 0 | 0 | 0 | 0 | 0 | 0 | 0 | 0 | 0 | 0 | 0 | 0 | 0 | 0 | 0 | 0 | 0 | 0 | 0 | 0 | 0 | 0 | 0 | 0 | 0 | 0 | 0 | 0 | 0 | 0 | 0 | 0.574807954 | 0 | 0 | 0 | 0 | 0 | 0 | 0 | 0 | 0.097152402 | -0.116565232 | 0 | 0 | 0 | 0 | 0 | 0 | 0 | 0 | 0 | 0 | 0 | 0 | 0 | 0 | 0 | 0 | 0.03403838 | -0.08631954 | 0 | 0 | 0 | 0 | 0 | 0 | 0 | 0 | 0 | 0 | 0 | 0 | 0 | 0 | 0 | 0 | 0 | 0 | 0 | 0 | 0 | 0 | 0 | 0 | 0 | 0 | 0 | 0 | 0 | 0 | 0 | -0.30384132 | 0 | 0 | 0 | 0 | 0 | 0 | 0 | 0 | 0 | 0 | 0 | 0 | 0 | 0 | 0 | 0 | 0 | 0 | 0 | 0 | 0 | 0 | 0 | 0 | 0 | 0 | 0 | 0 | 0 | 0
30 | Al0.3NbTa0.8Ti1.4V0.2Zr1.3 | 7.7 | HIP+A | s | BCC | 8 | 1 | 1000 | 166 | 21.5 | 48.75 |  | 1 | 1 | 0 | 0 | 0 | 180 | 0.001 | 1 |  | 1200 | 207 | 2 | 1200 | 24 | 10 | 0 |  |  |  | Al0.3 Nb1 Ta0.8 Ti1.4 V0.2 Zr1.3 | 0 | 0 | 0 | 0 | 0 | 0 | 0 | 0 | 0 | 0 | 0 | 0 | 0.06 | 0 | 0 | 0 | 0 | 0 | 0 | 0 | 0 | 0.28 | 0.04 | 0 | 0 | 0 | 0 | 0 | 0 | 0 | 0 | 0 | 0 | 0 | 0 | 0 | 0 | 0 | 0 | 0.26 | 0.2 | 0 | 0 | 0 | 0 | 0 | 0 | 0 | 0 | 0 | 0 | 0 | 0 | 0 | 0 | 0 | 0 | 0 | 0 | 0 | 0 | 0 | 0 | 0 | 0 | 0 | 0 | 0 | 0 | 0 | 0 | 0 | 0.16 | 0 | 0 | 0 | 0 | 0 | 0 | 0 | 0 | 0 | 0 | 0 | 0 | 0 | 0 | 0 | 0 | 0 | 0 | 0 | 0 | 0 | 0 | 0 | 0 | 0 | 0 | 0 | 0 | 0 | 0 | 6.411827982 | 0.052080539 | 0.013463108 | -4.864 | 2316.4882 | 0.208 | 3290 | 3.721273344 | 0.071120436 | 171.8 | 10 | 96.06382979 | 336.2 | 6.58 | 1533.002485 | 0 | 0 | 0 | 0 | 0 | 0 | 0 | 0 | 0 | 0 | 0 | 0 | 0.035761575 | 0 | 0 | 0 | 0 | 0 | 0 | 0 | 0 | 0.012422643 | 0.125622509 | 0 | 0 | 0 | 0 | 0 | 0 | 0 | 0 | 0 | 0 | 0 | 0 | 0 | 0 | 0 | 0 | -0.090473468 | 0.035761575 | 0 | 0 | 0 | 0 | 0 | 0 | 0 | 0 | 0 | 0 | 0 | 0 | 0 | 0 | 0 | 0 | 0 | 0 | 0 | 0 | 0 | 0 | 0 | 0 | 0 | 0 | 0 | 0 | 0 | 0 | 0 | 0.035761575 | 0 | 0 | 0 | 0 | 0 | 0 | 0 | 0 | 0 | 0 | 0 | 0 | 0 | 0 | 0 | 0 | 0 | 0 | 0 | 0 | 0 | 0 | 0 | 0 | 0 | 0 | 0 | 0 | 0 | 0 | 0 | 0 | 0 | 0 | 0 | 0 | 0 | 0 | 0 | 0 | 0 | 0 | 0.574807954 | 0 | 0 | 0 | 0 | 0 | 0 | 0 | 0 | 0.097152402 | -0.116565232 | 0 | 0 | 0 | 0 | 0 | 0 | 0 | 0 | 0 | 0 | 0 | 0 | 0 | 0 | 0 | 0 | 0.03403838 | -0.08631954 | 0 | 0 | 0 | 0 | 0 | 0 | 0 | 0 | 0 | 0 | 0 | 0 | 0 | 0 | 0 | 0 | 0 | 0 | 0 | 0 | 0 | 0 | 0 | 0 | 0 | 0 | 0 | 0 | 0 | 0 | 0 | -0.30384132 | 0 | 0 | 0 | 0 | 0 | 0 | 0 | 0 | 0 | 0 | 0 | 0 | 0 | 0 | 0 | 0 | 0 | 0 | 0 | 0 | 0 | 0 | 0 | 0 | 0 | 0 | 0 | 0 | 0 | 0
31 | Al0.3NbTa0.8Ti1.4V0.2Zr1.3 | 7.7 | HIP+A | s | BCC | 8 | 1 | 800 | 678 | 88 | 41.83 |  | 1 | 1 | 0 | 0 | 0 | 180 | 0.001 | 1 |  | 1200 | 207 | 2 | 1200 | 24 | 10 | 0 |  |  |  | Al0.3 Nb1 Ta0.8 Ti1.4 V0.2 Zr1.3 | 0 | 0 | 0 | 0 | 0 | 0 | 0 | 0 | 0 | 0 | 0 | 0 | 0.06 | 0 | 0 | 0 | 0 | 0 | 0 | 0 | 0 | 0.28 | 0.04 | 0 | 0 | 0 | 0 | 0 | 0 | 0 | 0 | 0 | 0 | 0 | 0 | 0 | 0 | 0 | 0 | 0.26 | 0.2 | 0 | 0 | 0 | 0 | 0 | 0 | 0 | 0 | 0 | 0 | 0 | 0 | 0 | 0 | 0 | 0 | 0 | 0 | 0 | 0 | 0 | 0 | 0 | 0 | 0 | 0 | 0 | 0 | 0 | 0 | 0 | 0.16 | 0 | 0 | 0 | 0 | 0 | 0 | 0 | 0 | 0 | 0 | 0 | 0 | 0 | 0 | 0 | 0 | 0 | 0 | 0 | 0 | 0 | 0 | 0 | 0 | 0 | 0 | 0 | 0 | 0 | 0 | 6.411827982 | 0.052080539 | 0.013463108 | -4.864 | 2316.4882 | 0.208 | 3290 | 3.721273344 | 0.071120436 | 171.8 | 10 | 96.06382979 | 336.2 | 6.58 | 1533.002485 | 0 | 0 | 0 | 0 | 0 | 0 | 0 | 0 | 0 | 0 | 0 | 0 | 0.035761575 | 0 | 0 | 0 | 0 | 0 | 0 | 0 | 0 | 0.012422643 | 0.125622509 | 0 | 0 | 0 | 0 | 0 | 0 | 0 | 0 | 0 | 0 | 0 | 0 | 0 | 0 | 0 | 0 | -0.090473468 | 0.035761575 | 0 | 0 | 0 | 0 | 0 | 0 | 0 | 0 | 0 | 0 | 0 | 0 | 0 | 0 | 0 | 0 | 0 | 0 | 0 | 0 | 0 | 0 | 0 | 0 | 0 | 0 | 0 | 0 | 0 | 0 | 0 | 0.035761575 | 0 | 0 | 0 | 0 | 0 | 0 | 0 | 0 | 0 | 0 | 0 | 0 | 0 | 0 | 0 | 0 | 0 | 0 | 0 | 0 | 0 | 0 | 0 | 0 | 0 | 0 | 0 | 0 | 0 | 0 | 0 | 0 | 0 | 0 | 0 | 0 | 0 | 0 | 0 | 0 | 0 | 0 | 0.574807954 | 0 | 0 | 0 | 0 | 0 | 0 | 0 | 0 | 0.097152402 | -0.116565232 | 0 | 0 | 0 | 0 | 0 | 0 | 0 | 0 | 0 | 0 | 0 | 0 | 0 | 0 | 0 | 0 | 0.03403838 | -0.08631954 | 0 | 0 | 0 | 0 | 0 | 0 | 0 | 0 | 0 | 0 | 0 | 0 | 0 | 0 | 0 | 0 | 0 | 0 | 0 | 0 | 0 | 0 | 0 | 0 | 0 | 0 | 0 | 0 | 0 | 0 | 0 | -0.30384132 | 0 | 0 | 0 | 0 | 0 | 0 | 0 | 0 | 0 | 0 | 0 | 0 | 0 | 0 | 0 | 0 | 0 | 0 | 0 | 0 | 0 | 0 | 0 | 0 | 0 | 0 | 0 | 0 | 0 | 0
32 | Al0.3NbTaTi1.4Zr1.3 | 8.1 | HIP+A | M | BCC+B2 | 8 | 1 | 25 | 1965 | 242.9 | 0.55 | 488.4 | 1 | 1 | 0 | 0 | 0 | 200 | 0.001 | 1 |  | 1200 | 207 | 2 | 1200 | 24 | 10 | 0 |  |  |  | Al0.3 Nb1 Ta1 Ti1.4 Zr1.3 | 0 | 0 | 0 | 0 | 0 | 0 | 0 | 0 | 0 | 0 | 0 | 0 | 0.06 | 0 | 0 | 0 | 0 | 0 | 0 | 0 | 0 | 0.28 | 0 | 0 | 0 | 0 | 0 | 0 | 0 | 0 | 0 | 0 | 0 | 0 | 0 | 0 | 0 | 0 | 0 | 0.26 | 0.2 | 0 | 0 | 0 | 0 | 0 | 0 | 0 | 0 | 0 | 0 | 0 | 0 | 0 | 0 | 0 | 0 | 0 | 0 | 0 | 0 | 0 | 0 | 0 | 0 | 0 | 0 | 0 | 0 | 0 | 0 | 0 | 0.2 | 0 | 0 | 0 | 0 | 0 | 0 | 0 | 0 | 0 | 0 | 0 | 0 | 0 | 0 | 0 | 0 | 0 | 0 | 0 | 0 | 0 | 0 | 0 | 0 | 0 | 0 | 0 | 0 | 0 | 0 | 6.762281238 | 0.047690074 | 0.012631039 | -4.4096 | 2360.7682 | 0.208 | 3290 | 3.533143233 | 0.069084424 | 173 | 10 | 96.70212766 | 351.4 | 7.14 | 1575.666786 | 0 | 0 | 0 | 0 | 0 | 0 | 0 | 0 | 0 | 0 | 0 | 0 | 0.039361575 | 0 | 0 | 0 | 0 | 0 | 0 | 0 | 0 | 0.016020761 | 0 | 0 | 0 | 0 | 0 | 0 | 0 | 0 | 0 | 0 | 0 | 0 | 0 | 0 | 0 | 0 | 0 | -0.086892836 | 0.039361575 | 0 | 0 | 0 | 0 | 0 | 0 | 0 | 0 | 0 | 0 | 0 | 0 | 0 | 0 | 0 | 0 | 0 | 0 | 0 | 0 | 0 | 0 | 0 | 0 | 0 | 0 | 0 | 0 | 0 | 0 | 0 | 0.039361575 | 0 | 0 | 0 | 0 | 0 | 0 | 0 | 0 | 0 | 0 | 0 | 0 | 0 | 0 | 0 | 0 | 0 | 0 | 0 | 0 | 0 | 0 | 0 | 0 | 0 | 0 | 0 | 0 | 0 | 0 | 0 | 0 | 0 | 0 | 0 | 0 | 0 | 0 | 0 | 0 | 0 | 0 | 0.58152732 | 0 | 0 | 0 | 0 | 0 | 0 | 0 | 0 | 0.104625213 | 0 | 0 | 0 | 0 | 0 | 0 | 0 | 0 | 0 | 0 | 0 | 0 | 0 | 0 | 0 | 0 | 0 | 0.041563463 | -0.078727161 | 0 | 0 | 0 | 0 | 0 | 0 | 0 | 0 | 0 | 0 | 0 | 0 | 0 | 0 | 0 | 0 | 0 | 0 | 0 | 0 | 0 | 0 | 0 | 0 | 0 | 0 | 0 | 0 | 0 | 0 | 0 | -0.296238834 | 0 | 0 | 0 | 0 | 0 | 0 | 0 | 0 | 0 | 0 | 0 | 0 | 0 | 0 | 0 | 0 | 0 | 0 | 0 | 0 | 0 | 0 | 0 | 0 | 0 | 0 | 0 | 0 | 0 | 0
33 | Al0.3NbTaTi1.4Zr1.3 | 8.1 | HIP+A | M | BCC+B2 | 8 | 1 | 1000 | 236 | 29.2 | 48.89 |  | 1 | 1 | 0 | 0 | 0 | 200 | 0.001 | 1 |  | 1200 | 207 | 2 | 1200 | 24 | 10 | 0 |  |  |  | Al0.3 Nb1 Ta1 Ti1.4 Zr1.3 | 0 | 0 | 0 | 0 | 0 | 0 | 0 | 0 | 0 | 0 | 0 | 0 | 0.06 | 0 | 0 | 0 | 0 | 0 | 0 | 0 | 0 | 0.28 | 0 | 0 | 0 | 0 | 0 | 0 | 0 | 0 | 0 | 0 | 0 | 0 | 0 | 0 | 0 | 0 | 0 | 0.26 | 0.2 | 0 | 0 | 0 | 0 | 0 | 0 | 0 | 0 | 0 | 0 | 0 | 0 | 0 | 0 | 0 | 0 | 0 | 0 | 0 | 0 | 0 | 0 | 0 | 0 | 0 | 0 | 0 | 0 | 0 | 0 | 0 | 0.2 | 0 | 0 | 0 | 0 | 0 | 0 | 0 | 0 | 0 | 0 | 0 | 0 | 0 | 0 | 0 | 0 | 0 | 0 | 0 | 0 | 0 | 0 | 0 | 0 | 0 | 0 | 0 | 0 | 0 | 0 | 6.762281238 | 0.047690074 | 0.012631039 | -4.4096 | 2360.7682 | 0.208 | 3290 | 3.533143233 | 0.069084424 | 173 | 10 | 96.70212766 | 351.4 | 7.14 | 1575.666786 | 0 | 0 | 0 | 0 | 0 | 0 | 0 | 0 | 0 | 0 | 0 | 0 | 0.039361575 | 0 | 0 | 0 | 0 | 0 | 0 | 0 | 0 | 0.016020761 | 0 | 0 | 0 | 0 | 0 | 0 | 0 | 0 | 0 | 0 | 0 | 0 | 0 | 0 | 0 | 0 | 0 | -0.086892836 | 0.039361575 | 0 | 0 | 0 | 0 | 0 | 0 | 0 | 0 | 0 | 0 | 0 | 0 | 0 | 0 | 0 | 0 | 0 | 0 | 0 | 0 | 0 | 0 | 0 | 0 | 0 | 0 | 0 | 0 | 0 | 0 | 0 | 0.039361575 | 0 | 0 | 0 | 0 | 0 | 0 | 0 | 0 | 0 | 0 | 0 | 0 | 0 | 0 | 0 | 0 | 0 | 0 | 0 | 0 | 0 | 0 | 0 | 0 | 0 | 0 | 0 | 0 | 0 | 0 | 0 | 0 | 0 | 0 | 0 | 0 | 0 | 0 | 0 | 0 | 0 | 0 | 0.58152732 | 0 | 0 | 0 | 0 | 0 | 0 | 0 | 0 | 0.104625213 | 0 | 0 | 0 | 0 | 0 | 0 | 0 | 0 | 0 | 0 | 0 | 0 | 0 | 0 | 0 | 0 | 0 | 0.041563463 | -0.078727161 | 0 | 0 | 0 | 0 | 0 | 0 | 0 | 0 | 0 | 0 | 0 | 0 | 0 | 0 | 0 | 0 | 0 | 0 | 0 | 0 | 0 | 0 | 0 | 0 | 0 | 0 | 0 | 0 | 0 | 0 | 0 | -0.296238834 | 0 | 0 | 0 | 0 | 0 | 0 | 0 | 0 | 0 | 0 | 0 | 0 | 0 | 0 | 0 | 0 | 0 | 0 | 0 | 0 | 0 | 0 | 0 | 0 | 0 | 0 | 0 | 0 | 0 | 0
34 | Al0.3NbTaTi1.4Zr1.3 | 8.1 | HIP+A | M | BCC+B2 | 8 | 1 | 800 | 362 | 44.7 | 46.91 |  | 1 | 1 | 0 | 0 | 0 | 200 | 0.001 | 1 |  | 1200 | 207 | 2 | 1200 | 24 | 10 | 0 |  |  |  | Al0.3 Nb1 Ta1 Ti1.4 Zr1.3 | 0 | 0 | 0 | 0 | 0 | 0 | 0 | 0 | 0 | 0 | 0 | 0 | 0.06 | 0 | 0 | 0 | 0 | 0 | 0 | 0 | 0 | 0.28 | 0 | 0 | 0 | 0 | 0 | 0 | 0 | 0 | 0 | 0 | 0 | 0 | 0 | 0 | 0 | 0 | 0 | 0.26 | 0.2 | 0 | 0 | 0 | 0 | 0 | 0 | 0 | 0 | 0 | 0 | 0 | 0 | 0 | 0 | 0 | 0 | 0 | 0 | 0 | 0 | 0 | 0 | 0 | 0 | 0 | 0 | 0 | 0 | 0 | 0 | 0 | 0.2 | 0 | 0 | 0 | 0 | 0 | 0 | 0 | 0 | 0 | 0 | 0 | 0 | 0 | 0 | 0 | 0 | 0 | 0 | 0 | 0 | 0 | 0 | 0 | 0 | 0 | 0 | 0 | 0 | 0 | 0 | 6.762281238 | 0.047690074 | 0.012631039 | -4.4096 | 2360.7682 | 0.208 | 3290 | 3.533143233 | 0.069084424 | 173 | 10 | 96.70212766 | 351.4 | 7.14 | 1575.666786 | 0 | 0 | 0 | 0 | 0 | 0 | 0 | 0 | 0 | 0 | 0 | 0 | 0.039361575 | 0 | 0 | 0 | 0 | 0 | 0 | 0 | 0 | 0.016020761 | 0 | 0 | 0 | 0 | 0 | 0 | 0 | 0 | 0 | 0 | 0 | 0 | 0 | 0 | 0 | 0 | 0 | -0.086892836 | 0.039361575 | 0 | 0 | 0 | 0 | 0 | 0 | 0 | 0 | 0 | 0 | 0 | 0 | 0 | 0 | 0 | 0 | 0 | 0 | 0 | 0 | 0 | 0 | 0 | 0 | 0 | 0 | 0 | 0 | 0 | 0 | 0 | 0.039361575 | 0 | 0 | 0 | 0 | 0 | 0 | 0 | 0 | 0 | 0 | 0 | 0 | 0 | 0 | 0 | 0 | 0 | 0 | 0 | 0 | 0 | 0 | 0 | 0 | 0 | 0 | 0 | 0 | 0 | 0 | 0 | 0 | 0 | 0 | 0 | 0 | 0 | 0 | 0 | 0 | 0 | 0 | 0.58152732 | 0 | 0 | 0 | 0 | 0 | 0 | 0 | 0 | 0.104625213 | 0 | 0 | 0 | 0 | 0 | 0 | 0 | 0 | 0 | 0 | 0 | 0 | 0 | 0 | 0 | 0 | 0 | 0.041563463 | -0.078727161 | 0 | 0 | 0 | 0 | 0 | 0 | 0 | 0 | 0 | 0 | 0 | 0 | 0 | 0 | 0 | 0 | 0 | 0 | 0 | 0 | 0 | 0 | 0 | 0 | 0 | 0 | 0 | 0 | 0 | 0 | 0 | -0.296238834 | 0 | 0 | 0 | 0 | 0 | 0 | 0 | 0 | 0 | 0 | 0 | 0 | 0 | 0 | 0 | 0 | 0 | 0 | 0 | 0 | 0 | 0 | 0 | 0 | 0 | 0 | 0 | 0 | 0 | 0
35 | Al0.4Hf0.6NbTaTiZr | 9.1 | HIP+A | s | BCC | 8 | 1 | 25 | 1841 | 202.5 | 6.86 | 499.6 | 1 | 1 | 0 | 0 | 0 | 140 | 0.001 | 1 |  | 1200 | 207 | 2 | 1200 | 24 | 10 | 0 |  |  |  | Al0.4 Hf0.6 Nb1 Ta1 Ti1 Zr1 | 0 | 0 | 0 | 0 | 0 | 0 | 0 | 0 | 0 | 0 | 0 | 0 | 0.08 | 0 | 0 | 0 | 0 | 0 | 0 | 0 | 0 | 0.2 | 0 | 0 | 0 | 0 | 0 | 0 | 0 | 0 | 0 | 0 | 0 | 0 | 0 | 0 | 0 | 0 | 0 | 0.2 | 0.2 | 0 | 0 | 0 | 0 | 0 | 0 | 0 | 0 | 0 | 0 | 0 | 0 | 0 | 0 | 0 | 0 | 0 | 0 | 0 | 0 | 0 | 0 | 0 | 0 | 0 | 0 | 0 | 0 | 0 | 0 | 0.12 | 0.2 | 0 | 0 | 0 | 0 | 0 | 0 | 0 | 0 | 0 | 0 | 0 | 0 | 0 | 0 | 0 | 0 | 0 | 0 | 0 | 0 | 0 | 0 | 0 | 0 | 0 | 0 | 0 | 0 | 0 | 0 | 5.491539242 | 0.048907004 | 0.014499951 | -6.3296 | 2397.1976 | 0.16 | 3290 | 4.26239562 | 0.078332775 | 150.8 | 10 | 86.52173913 | 363.2 | 8.8 | 1420.935298 | 0 | 0 | 0 | 0 | 0 | 0 | 0 | 0 | 0 | 0 | 0 | 0 | 0.043373955 | 0 | 0 | 0 | 0 | 0 | 0 | 0 | 0 | 0.020035057 | 0 | 0 | 0 | 0 | 0 | 0 | 0 | 0 | 0 | 0 | 0 | 0 | 0 | 0 | 0 | 0 | 0 | -0.082880408 | 0.043373955 | 0 | 0 | 0 | 0 | 0 | 0 | 0 | 0 | 0 | 0 | 0 | 0 | 0 | 0 | 0 | 0 | 0 | 0 | 0 | 0 | 0 | 0 | 0 | 0 | 0 | 0 | 0 | 0 | 0 | 0 | -0.068753567 | 0.043373955 | 0 | 0 | 0 | 0 | 0 | 0 | 0 | 0 | 0 | 0 | 0 | 0 | 0 | 0 | 0 | 0 | 0 | 0 | 0 | 0 | 0 | 0 | 0 | 0 | 0 | 0 | 0 | 0 | 0 | 0 | 0 | 0 | 0 | 0 | 0 | 0 | 0 | 0 | 0 | 0 | 0 | 0 | 0.54479114 | 0 | 0 | 0 | 0 | 0 | 0 | 0 | 0 | 0.067013054 | 0 | 0 | 0 | 0 | 0 | 0 | 0 | 0 | 0 | 0 | 0 | 0 | 0 | 0 | 0 | 0 | 0 | 0.004097981 | -0.115752812 | 0 | 0 | 0 | 0 | 0 | 0 | 0 | 0 | 0 | 0 | 0 | 0 | 0 | 0 | 0 | 0 | 0 | 0 | 0 | 0 | 0 | 0 | 0 | 0 | 0 | 0 | 0 | 0 | 0 | 0 | 0.264467797 | -0.331955356 | 0 | 0 | 0 | 0 | 0 | 0 | 0 | 0 | 0 | 0 | 0 | 0 | 0 | 0 | 0 | 0 | 0 | 0 | 0 | 0 | 0 | 0 | 0 | 0 | 0 | 0 | 0 | 0 | 0 | 0
36 | Al0.4Hf0.6NbTaTiZr | 9.1 | HIP+A | s | BCC | 8 | 1 | 1000 | 298 | 32.8 | 48.29 |  | 1 | 1 | 0 | 0 | 0 | 140 | 0.001 | 1 |  | 1200 | 207 | 2 | 1200 | 24 | 10 | 0 |  |  |  | Al0.4 Hf0.6 Nb1 Ta1 Ti1 Zr1 | 0 | 0 | 0 | 0 | 0 | 0 | 0 | 0 | 0 | 0 | 0 | 0 | 0.08 | 0 | 0 | 0 | 0 | 0 | 0 | 0 | 0 | 0.2 | 0 | 0 | 0 | 0 | 0 | 0 | 0 | 0 | 0 | 0 | 0 | 0 | 0 | 0 | 0 | 0 | 0 | 0.2 | 0.2 | 0 | 0 | 0 | 0 | 0 | 0 | 0 | 0 | 0 | 0 | 0 | 0 | 0 | 0 | 0 | 0 | 0 | 0 | 0 | 0 | 0 | 0 | 0 | 0 | 0 | 0 | 0 | 0 | 0 | 0 | 0.12 | 0.2 | 0 | 0 | 0 | 0 | 0 | 0 | 0 | 0 | 0 | 0 | 0 | 0 | 0 | 0 | 0 | 0 | 0 | 0 | 0 | 0 | 0 | 0 | 0 | 0 | 0 | 0 | 0 | 0 | 0 | 0 | 5.491539242 | 0.048907004 | 0.014499951 | -6.3296 | 2397.1976 | 0.16 | 3290 | 4.26239562 | 0.078332775 | 150.8 | 10 | 86.52173913 | 363.2 | 8.8 | 1420.935298 | 0 | 0 | 0 | 0 | 0 | 0 | 0 | 0 | 0 | 0 | 0 | 0 | 0.043373955 | 0 | 0 | 0 | 0 | 0 | 0 | 0 | 0 | 0.020035057 | 0 | 0 | 0 | 0 | 0 | 0 | 0 | 0 | 0 | 0 | 0 | 0 | 0 | 0 | 0 | 0 | 0 | -0.082880408 | 0.043373955 | 0 | 0 | 0 | 0 | 0 | 0 | 0 | 0 | 0 | 0 | 0 | 0 | 0 | 0 | 0 | 0 | 0 | 0 | 0 | 0 | 0 | 0 | 0 | 0 | 0 | 0 | 0 | 0 | 0 | 0 | -0.068753567 | 0.043373955 | 0 | 0 | 0 | 0 | 0 | 0 | 0 | 0 | 0 | 0 | 0 | 0 | 0 | 0 | 0 | 0 | 0 | 0 | 0 | 0 | 0 | 0 | 0 | 0 | 0 | 0 | 0 | 0 | 0 | 0 | 0 | 0 | 0 | 0 | 0 | 0 | 0 | 0 | 0 | 0 | 0 | 0 | 0.54479114 | 0 | 0 | 0 | 0 | 0 | 0 | 0 | 0 | 0.067013054 | 0 | 0 | 0 | 0 | 0 | 0 | 0 | 0 | 0 | 0 | 0 | 0 | 0 | 0 | 0 | 0 | 0 | 0.004097981 | -0.115752812 | 0 | 0 | 0 | 0 | 0 | 0 | 0 | 0 | 0 | 0 | 0 | 0 | 0 | 0 | 0 | 0 | 0 | 0 | 0 | 0 | 0 | 0 | 0 | 0 | 0 | 0 | 0 | 0 | 0 | 0 | 0.264467797 | -0.331955356 | 0 | 0 | 0 | 0 | 0 | 0 | 0 | 0 | 0 | 0 | 0 | 0 | 0 | 0 | 0 | 0 | 0 | 0 | 0 | 0 | 0 | 0 | 0 | 0 | 0 | 0 | 0 | 0 | 0 | 0
37 | Al0.4Hf0.6NbTaTiZr | 9.1 | HIP+A | s | BCC | 8 | 1 | 800 | 796 | 87.6 | 42.58 |  | 1 | 1 | 0 | 0 | 0 | 140 | 0.001 | 1 |  | 1200 | 207 | 2 | 1200 | 24 | 10 | 0 |  |  |  | Al0.4 Hf0.6 Nb1 Ta1 Ti1 Zr1 | 0 | 0 | 0 | 0 | 0 | 0 | 0 | 0 | 0 | 0 | 0 | 0 | 0.08 | 0 | 0 | 0 | 0 | 0 | 0 | 0 | 0 | 0.2 | 0 | 0 | 0 | 0 | 0 | 0 | 0 | 0 | 0 | 0 | 0 | 0 | 0 | 0 | 0 | 0 | 0 | 0.2 | 0.2 | 0 | 0 | 0 | 0 | 0 | 0 | 0 | 0 | 0 | 0 | 0 | 0 | 0 | 0 | 0 | 0 | 0 | 0 | 0 | 0 | 0 | 0 | 0 | 0 | 0 | 0 | 0 | 0 | 0 | 0 | 0.12 | 0.2 | 0 | 0 | 0 | 0 | 0 | 0 | 0 | 0 | 0 | 0 | 0 | 0 | 0 | 0 | 0 | 0 | 0 | 0 | 0 | 0 | 0 | 0 | 0 | 0 | 0 | 0 | 0 | 0 | 0 | 0 | 5.491539242 | 0.048907004 | 0.014499951 | -6.3296 | 2397.1976 | 0.16 | 3290 | 4.26239562 | 0.078332775 | 150.8 | 10 | 86.52173913 | 363.2 | 8.8 | 1420.935298 | 0 | 0 | 0 | 0 | 0 | 0 | 0 | 0 | 0 | 0 | 0 | 0 | 0.043373955 | 0 | 0 | 0 | 0 | 0 | 0 | 0 | 0 | 0.020035057 | 0 | 0 | 0 | 0 | 0 | 0 | 0 | 0 | 0 | 0 | 0 | 0 | 0 | 0 | 0 | 0 | 0 | -0.082880408 | 0.043373955 | 0 | 0 | 0 | 0 | 0 | 0 | 0 | 0 | 0 | 0 | 0 | 0 | 0 | 0 | 0 | 0 | 0 | 0 | 0 | 0 | 0 | 0 | 0 | 0 | 0 | 0 | 0 | 0 | 0 | 0 | -0.068753567 | 0.043373955 | 0 | 0 | 0 | 0 | 0 | 0 | 0 | 0 | 0 | 0 | 0 | 0 | 0 | 0 | 0 | 0 | 0 | 0 | 0 | 0 | 0 | 0 | 0 | 0 | 0 | 0 | 0 | 0 | 0 | 0 | 0 | 0 | 0 | 0 | 0 | 0 | 0 | 0 | 0 | 0 | 0 | 0 | 0.54479114 | 0 | 0 | 0 | 0 | 0 | 0 | 0 | 0 | 0.067013054 | 0 | 0 | 0 | 0 | 0 | 0 | 0 | 0 | 0 | 0 | 0 | 0 | 0 | 0 | 0 | 0 | 0 | 0.004097981 | -0.115752812 | 0 | 0 | 0 | 0 | 0 | 0 | 0 | 0 | 0 | 0 | 0 | 0 | 0 | 0 | 0 | 0 | 0 | 0 | 0 | 0 | 0 | 0 | 0 | 0 | 0 | 0 | 0 | 0 | 0 | 0 | 0.264467797 | -0.331955356 | 0 | 0 | 0 | 0 | 0 | 0 | 0 | 0 | 0 | 0 | 0 | 0 | 0 | 0 | 0 | 0 | 0 | 0 | 0 | 0 | 0 | 0 | 0 | 0 | 0 | 0 | 0 | 0 | 0 | 0
38 | Al0.5NbTa0.5Ti1.5V0.2Zr | 7.6 | HIP+A | M | BCC+B2 | 8 | 1 | 25 | 2035 | 269.2 | 1.51 | 530.2 | 1 | 1 | 0 | 0 | 0 | 100 | 0.001 | 1 |  | 1200 | 207 | 2 | 1200 | 24 | 10 | 0 |  |  |  | Al0.5 Nb1 Ta0.5 Ti1.5 V0.2 Zr1 | 0 | 0 | 0 | 0 | 0 | 0 | 0 | 0 | 0 | 0 | 0 | 0 | 0.106382979 | 0 | 0 | 0 | 0 | 0 | 0 | 0 | 0 | 0.319148936 | 0.042553191 | 0 | 0 | 0 | 0 | 0 | 0 | 0 | 0 | 0 | 0 | 0 | 0 | 0 | 0 | 0 | 0 | 0.212765957 | 0.212765957 | 0 | 0 | 0 | 0 | 0 | 0 | 0 | 0 | 0 | 0 | 0 | 0 | 0 | 0 | 0 | 0 | 0 | 0 | 0 | 0 | 0 | 0 | 0 | 0 | 0 | 0 | 0 | 0 | 0 | 0 | 0 | 0.106382979 | 0 | 0 | 0 | 0 | 0 | 0 | 0 | 0 | 0 | 0 | 0 | 0 | 0 | 0 | 0 | 0 | 0 | 0 | 0 | 0 | 0 | 0 | 0 | 0 | 0 | 0 | 0 | 0 | 0 | 0 | 3.155445581 | 0.049324249 | 0.013586104 | -9.470348574 | 2199.539362 | 0.181077411 | 3290 | 4.073472841 | 0.067842233 | 168.0851064 | 10 | 98.45238095 | 299.1489362 | 5.744680851 | 1180.033536 | 0 | 0 | 0 | 0 | 0 | 0 | 0 | 0 | 0 | 0 | 0 | 0 | 0.030483452 | 0 | 0 | 0 | 0 | 0 | 0 | 0 | 0 | 0.007141809 | 0.120365416 | 0 | 0 | 0 | 0 | 0 | 0 | 0 | 0 | 0 | 0 | 0 | 0 | 0 | 0 | 0 | 0 | -0.095752702 | 0.030483452 | 0 | 0 | 0 | 0 | 0 | 0 | 0 | 0 | 0 | 0 | 0 | 0 | 0 | 0 | 0 | 0 | 0 | 0 | 0 | 0 | 0 | 0 | 0 | 0 | 0 | 0 | 0 | 0 | 0 | 0 | 0 | 0.030483452 | 0 | 0 | 0 | 0 | 0 | 0 | 0 | 0 | 0 | 0 | 0 | 0 | 0 | 0 | 0 | 0 | 0 | 0 | 0 | 0 | 0 | 0 | 0 | 0 | 0 | 0 | 0 | 0 | 0 | 0 | 0 | 0 | 0 | 0 | 0 | 0 | 0 | 0 | 0 | 0 | 0 | 0 | 0.532334118 | 0 | 0 | 0 | 0 | 0 | 0 | 0 | 0 | 0.052934556 | -0.160281686 | 0 | 0 | 0 | 0 | 0 | 0 | 0 | 0 | 0 | 0 | 0 | 0 | 0 | 0 | 0 | 0 | -0.010111573 | -0.130153487 | 0 | 0 | 0 | 0 | 0 | 0 | 0 | 0 | 0 | 0 | 0 | 0 | 0 | 0 | 0 | 0 | 0 | 0 | 0 | 0 | 0 | 0 | 0 | 0 | 0 | 0 | 0 | 0 | 0 | 0 | 0 | -0.34649499 | 0 | 0 | 0 | 0 | 0 | 0 | 0 | 0 | 0 | 0 | 0 | 0 | 0 | 0 | 0 | 0 | 0 | 0 | 0 | 0 | 0 | 0 | 0 | 0 | 0 | 0 | 0 | 0 | 0 | 0
39 | Al0.5NbTa0.8Ti1.5V0.2Zr | 7.6 | HIP+A | M | BCC+B2 | 8 | 1 | 1000 | 220 | 29.1 | 48.56 |  | 1 | 1 | 0 | 0 | 0 | 100 | 0.001 | 1 |  | 1200 | 207 | 2 | 1200 | 24 | 10 | 0 |  |  |  | Al0.5 Nb1 Ta0.8 Ti1.5 V0.2 Zr1 | 0 | 0 | 0 | 0 | 0 | 0 | 0 | 0 | 0 | 0 | 0 | 0 | 0.1 | 0 | 0 | 0 | 0 | 0 | 0 | 0 | 0 | 0.3 | 0.04 | 0 | 0 | 0 | 0 | 0 | 0 | 0 | 0 | 0 | 0 | 0 | 0 | 0 | 0 | 0 | 0 | 0.2 | 0.2 | 0 | 0 | 0 | 0 | 0 | 0 | 0 | 0 | 0 | 0 | 0 | 0 | 0 | 0 | 0 | 0 | 0 | 0 | 0 | 0 | 0 | 0 | 0 | 0 | 0 | 0 | 0 | 0 | 0 | 0 | 0 | 0.16 | 0 | 0 | 0 | 0 | 0 | 0 | 0 | 0 | 0 | 0 | 0 | 0 | 0 | 0 | 0 | 0 | 0 | 0 | 0 | 0 | 0 | 0 | 0 | 0 | 0 | 0 | 0 | 0 | 0 | 0 | 3.621252518 | 0.048359938 | 0.013777907 | -8.6176 | 2264.967 | 0.16 | 3290 | 4.131196346 | 0.06585749 | 162.8 | 10 | 94.88888889 | 326.8 | 6.54 | 1143.666674 | 0 | 0 | 0 | 0 | 0 | 0 | 0 | 0 | 0 | 0 | 0 | 0 | 0.028654445 | 0 | 0 | 0 | 0 | 0 | 0 | 0 | 0 | 0.005311917 | 0.118543491 | 0 | 0 | 0 | 0 | 0 | 0 | 0 | 0 | 0 | 0 | 0 | 0 | 0 | 0 | 0 | 0 | -0.097581797 | 0.028654445 | 0 | 0 | 0 | 0 | 0 | 0 | 0 | 0 | 0 | 0 | 0 | 0 | 0 | 0 | 0 | 0 | 0 | 0 | 0 | 0 | 0 | 0 | 0 | 0 | 0 | 0 | 0 | 0 | 0 | 0 | 0 | 0.028654445 | 0 | 0 | 0 | 0 | 0 | 0 | 0 | 0 | 0 | 0 | 0 | 0 | 0 | 0 | 0 | 0 | 0 | 0 | 0 | 0 | 0 | 0 | 0 | 0 | 0 | 0 | 0 | 0 | 0 | 0 | 0 | 0 | 0 | 0 | 0 | 0 | 0 | 0 | 0 | 0 | 0 | 0 | 0.551720197 | 0 | 0 | 0 | 0 | 0 | 0 | 0 | 0 | 0.073863751 | -0.139261055 | 0 | 0 | 0 | 0 | 0 | 0 | 0 | 0 | 0 | 0 | 0 | 0 | 0 | 0 | 0 | 0 | 0.010883658 | -0.109122939 | 0 | 0 | 0 | 0 | 0 | 0 | 0 | 0 | 0 | 0 | 0 | 0 | 0 | 0 | 0 | 0 | 0 | 0 | 0 | 0 | 0 | 0 | 0 | 0 | 0 | 0 | 0 | 0 | 0 | 0 | 0 | -0.32570529 | 0 | 0 | 0 | 0 | 0 | 0 | 0 | 0 | 0 | 0 | 0 | 0 | 0 | 0 | 0 | 0 | 0 | 0 | 0 | 0 | 0 | 0 | 0 | 0 | 0 | 0 | 0 | 0 | 0 | 0
40 | Al0.5NbTa0.8Ti1.5V0.2Zr | 7.6 | HIP+A | M | BCC+B2 | 8 | 1 | 800 | 796 | 105.3 | 43.92 |  | 1 | 1 | 0 | 0 | 0 | 100 | 0.001 | 1 |  | 1200 | 207 | 2 | 1200 | 24 | 10 | 0 |  |  |  | Al0.5 Nb1 Ta0.8 Ti1.5 V0.2 Zr1 | 0 | 0 | 0 | 0 | 0 | 0 | 0 | 0 | 0 | 0 | 0 | 0 | 0.1 | 0 | 0 | 0 | 0 | 0 | 0 | 0 | 0 | 0.3 | 0.04 | 0 | 0 | 0 | 0 | 0 | 0 | 0 | 0 | 0 | 0 | 0 | 0 | 0 | 0 | 0 | 0 | 0.2 | 0.2 | 0 | 0 | 0 | 0 | 0 | 0 | 0 | 0 | 0 | 0 | 0 | 0 | 0 | 0 | 0 | 0 | 0 | 0 | 0 | 0 | 0 | 0 | 0 | 0 | 0 | 0 | 0 | 0 | 0 | 0 | 0 | 0.16 | 0 | 0 | 0 | 0 | 0 | 0 | 0 | 0 | 0 | 0 | 0 | 0 | 0 | 0 | 0 | 0 | 0 | 0 | 0 | 0 | 0 | 0 | 0 | 0 | 0 | 0 | 0 | 0 | 0 | 0 | 3.621252518 | 0.048359938 | 0.013777907 | -8.6176 | 2264.967 | 0.16 | 3290 | 4.131196346 | 0.06585749 | 162.8 | 10 | 94.88888889 | 326.8 | 6.54 | 1143.666674 | 0 | 0 | 0 | 0 | 0 | 0 | 0 | 0 | 0 | 0 | 0 | 0 | 0.028654445 | 0 | 0 | 0 | 0 | 0 | 0 | 0 | 0 | 0.005311917 | 0.118543491 | 0 | 0 | 0 | 0 | 0 | 0 | 0 | 0 | 0 | 0 | 0 | 0 | 0 | 0 | 0 | 0 | -0.097581797 | 0.028654445 | 0 | 0 | 0 | 0 | 0 | 0 | 0 | 0 | 0 | 0 | 0 | 0 | 0 | 0 | 0 | 0 | 0 | 0 | 0 | 0 | 0 | 0 | 0 | 0 | 0 | 0 | 0 | 0 | 0 | 0 | 0 | 0.028654445 | 0 | 0 | 0 | 0 | 0 | 0 | 0 | 0 | 0 | 0 | 0 | 0 | 0 | 0 | 0 | 0 | 0 | 0 | 0 | 0 | 0 | 0 | 0 | 0 | 0 | 0 | 0 | 0 | 0 | 0 | 0 | 0 | 0 | 0 | 0 | 0 | 0 | 0 | 0 | 0 | 0 | 0 | 0.551720197 | 0 | 0 | 0 | 0 | 0 | 0 | 0 | 0 | 0.073863751 | -0.139261055 | 0 | 0 | 0 | 0 | 0 | 0 | 0 | 0 | 0 | 0 | 0 | 0 | 0 | 0 | 0 | 0 | 0.010883658 | -0.109122939 | 0 | 0 | 0 | 0 | 0 | 0 | 0 | 0 | 0 | 0 | 0 | 0 | 0 | 0 | 0 | 0 | 0 | 0 | 0 | 0 | 0 | 0 | 0 | 0 | 0 | 0 | 0 | 0 | 0 | 0 | 0 | -0.32570529 | 0 | 0 | 0 | 0 | 0 | 0 | 0 | 0 | 0 | 0 | 0 | 0 | 0 | 0 | 0 | 0 | 0 | 0 | 0 | 0 | 0 | 0 | 0 | 0 | 0 | 0 | 0 | 0 | 0 | 0
41 | AlMo0.5NbTa0.5TiZr | 7.1 | HIP+A | M | BCC+B2 | 8 | 1 | 25 | 2000 | 279.8 | 8.67 | 591.4 | 1 | 1 | 0 | 0 | 0 | 75 | 0.001 | 1 |  | 1400 | 207 | 2 | 1400 | 24 | 10 | 0 |  |  |  | Al1 Mo0.5 Nb1 Ta0.5 Ti1 Zr1 | 0 | 0 | 0 | 0 | 0 | 0 | 0 | 0 | 0 | 0 | 0 | 0 | 0.2 | 0 | 0 | 0 | 0 | 0 | 0 | 0 | 0 | 0.2 | 0 | 0 | 0 | 0 | 0 | 0 | 0 | 0 | 0 | 0 | 0 | 0 | 0 | 0 | 0 | 0 | 0 | 0.2 | 0.2 | 0.1 | 0 | 0 | 0 | 0 | 0 | 0 | 0 | 0 | 0 | 0 | 0 | 0 | 0 | 0 | 0 | 0 | 0 | 0 | 0 | 0 | 0 | 0 | 0 | 0 | 0 | 0 | 0 | 0 | 0 | 0 | 0.1 | 0 | 0 | 0 | 0 | 0 | 0 | 0 | 0 | 0 | 0 | 0 | 0 | 0 | 0 | 0 | 0 | 0 | 0 | 0 | 0 | 0 | 0 | 0 | 0 | 0 | 0 | 0 | 0 | 0 | 0 | 1.871994062 | 0.050047061 | 0.014533432 | -16.84 | 2169.094 | 0.16 | 3290 | 5.017130868 | 0.137556471 | 159 | 10 | 103.125 | 319 | 5.7 | 1187.974036 | 0 | 0 | 0 | 0 | 0 | 0 | 0 | 0 | 0 | 0 | 0 | 0 | 0.024273644 | 0 | 0 | 0 | 0 | 0 | 0 | 0 | 0 | 0.000931311 | 0 | 0 | 0 | 0 | 0 | 0 | 0 | 0 | 0 | 0 | 0 | 0 | 0 | 0 | 0 | 0 | 0 | -0.10195029 | 0.024273644 | 0.08066974 | 0 | 0 | 0 | 0 | 0 | 0 | 0 | 0 | 0 | 0 | 0 | 0 | 0 | 0 | 0 | 0 | 0 | 0 | 0 | 0 | 0 | 0 | 0 | 0 | 0 | 0 | 0 | 0 | 0 | 0 | 0.024273644 | 0 | 0 | 0 | 0 | 0 | 0 | 0 | 0 | 0 | 0 | 0 | 0 | 0 | 0 | 0 | 0 | 0 | 0 | 0 | 0 | 0 | 0 | 0 | 0 | 0 | 0 | 0 | 0 | 0 | 0 | 0 | 0 | 0 | 0 | 0 | 0 | 0 | 0 | 0 | 0 | 0 | 0 | 0.397385763 | 0 | 0 | 0 | 0 | 0 | 0 | 0 | 0 | -0.08112206 | 0 | 0 | 0 | 0 | 0 | 0 | 0 | 0 | 0 | 0 | 0 | 0 | 0 | 0 | 0 | 0 | 0 | -0.143153196 | -0.26073399 | 0.646224039 | 0 | 0 | 0 | 0 | 0 | 0 | 0 | 0 | 0 | 0 | 0 | 0 | 0 | 0 | 0 | 0 | 0 | 0 | 0 | 0 | 0 | 0 | 0 | 0 | 0 | 0 | 0 | 0 | 0 | 0 | -0.470977072 | 0 | 0 | 0 | 0 | 0 | 0 | 0 | 0 | 0 | 0 | 0 | 0 | 0 | 0 | 0 | 0 | 0 | 0 | 0 | 0 | 0 | 0 | 0 | 0 | 0 | 0 | 0 | 0 | 0 | 0
42 | AlMo0.5NbTa0.5TiZr | 7.1 | HIP+A | M | BCC+B2 | 8 | 1 | 1000 | 745 | 104.2 | 43.3 |  | 1 | 1 | 0 | 0 | 0 | 75 | 0.001 | 1 |  | 1400 | 207 | 2 | 1400 | 24 | 10 | 0 |  |  |  | Al1 Mo0.5 Nb1 Ta0.5 Ti1 Zr1 | 0 | 0 | 0 | 0 | 0 | 0 | 0 | 0 | 0 | 0 | 0 | 0 | 0.2 | 0 | 0 | 0 | 0 | 0 | 0 | 0 | 0 | 0.2 | 0 | 0 | 0 | 0 | 0 | 0 | 0 | 0 | 0 | 0 | 0 | 0 | 0 | 0 | 0 | 0 | 0 | 0.2 | 0.2 | 0.1 | 0 | 0 | 0 | 0 | 0 | 0 | 0 | 0 | 0 | 0 | 0 | 0 | 0 | 0 | 0 | 0 | 0 | 0 | 0 | 0 | 0 | 0 | 0 | 0 | 0 | 0 | 0 | 0 | 0 | 0 | 0.1 | 0 | 0 | 0 | 0 | 0 | 0 | 0 | 0 | 0 | 0 | 0 | 0 | 0 | 0 | 0 | 0 | 0 | 0 | 0 | 0 | 0 | 0 | 0 | 0 | 0 | 0 | 0 | 0 | 0 | 0 | 1.871994062 | 0.050047061 | 0.014533432 | -16.84 | 2169.094 | 0.16 | 3290 | 5.017130868 | 0.137556471 | 159 | 10 | 103.125 | 319 | 5.7 | 1187.974036 | 0 | 0 | 0 | 0 | 0 | 0 | 0 | 0 | 0 | 0 | 0 | 0 | 0.024273644 | 0 | 0 | 0 | 0 | 0 | 0 | 0 | 0 | 0.000931311 | 0 | 0 | 0 | 0 | 0 | 0 | 0 | 0 | 0 | 0 | 0 | 0 | 0 | 0 | 0 | 0 | 0 | -0.10195029 | 0.024273644 | 0.08066974 | 0 | 0 | 0 | 0 | 0 | 0 | 0 | 0 | 0 | 0 | 0 | 0 | 0 | 0 | 0 | 0 | 0 | 0 | 0 | 0 | 0 | 0 | 0 | 0 | 0 | 0 | 0 | 0 | 0 | 0 | 0.024273644 | 0 | 0 | 0 | 0 | 0 | 0 | 0 | 0 | 0 | 0 | 0 | 0 | 0 | 0 | 0 | 0 | 0 | 0 | 0 | 0 | 0 | 0 | 0 | 0 | 0 | 0 | 0 | 0 | 0 | 0 | 0 | 0 | 0 | 0 | 0 | 0 | 0 | 0 | 0 | 0 | 0 | 0 | 0.397385763 | 0 | 0 | 0 | 0 | 0 | 0 | 0 | 0 | -0.08112206 | 0 | 0 | 0 | 0 | 0 | 0 | 0 | 0 | 0 | 0 | 0 | 0 | 0 | 0 | 0 | 0 | 0 | -0.143153196 | -0.26073399 | 0.646224039 | 0 | 0 | 0 | 0 | 0 | 0 | 0 | 0 | 0 | 0 | 0 | 0 | 0 | 0 | 0 | 0 | 0 | 0 | 0 | 0 | 0 | 0 | 0 | 0 | 0 | 0 | 0 | 0 | 0 | 0 | -0.470977072 | 0 | 0 | 0 | 0 | 0 | 0 | 0 | 0 | 0 | 0 | 0 | 0 | 0 | 0 | 0 | 0 | 0 | 0 | 0 | 0 | 0 | 0 | 0 | 0 | 0 | 0 | 0 | 0 | 0 | 0
43 | AlMo0.5NbTa0.5TiZr | 7.1 | HIP+A | M | BCC+B2 | 8 | 1 | 800 | 1597 | 223.4 | 9.13 |  | 1 | 1 | 0 | 0 | 0 | 75 | 0.001 | 1 |  | 1400 | 207 | 2 | 1400 | 24 | 10 | 0 |  |  |  | Al1 Mo0.5 Nb1 Ta0.5 Ti1 Zr1 | 0 | 0 | 0 | 0 | 0 | 0 | 0 | 0 | 0 | 0 | 0 | 0 | 0.2 | 0 | 0 | 0 | 0 | 0 | 0 | 0 | 0 | 0.2 | 0 | 0 | 0 | 0 | 0 | 0 | 0 | 0 | 0 | 0 | 0 | 0 | 0 | 0 | 0 | 0 | 0 | 0.2 | 0.2 | 0.1 | 0 | 0 | 0 | 0 | 0 | 0 | 0 | 0 | 0 | 0 | 0 | 0 | 0 | 0 | 0 | 0 | 0 | 0 | 0 | 0 | 0 | 0 | 0 | 0 | 0 | 0 | 0 | 0 | 0 | 0 | 0.1 | 0 | 0 | 0 | 0 | 0 | 0 | 0 | 0 | 0 | 0 | 0 | 0 | 0 | 0 | 0 | 0 | 0 | 0 | 0 | 0 | 0 | 0 | 0 | 0 | 0 | 0 | 0 | 0 | 0 | 0 | 1.871994062 | 0.050047061 | 0.014533432 | -16.84 | 2169.094 | 0.16 | 3290 | 5.017130868 | 0.137556471 | 159 | 10 | 103.125 | 319 | 5.7 | 1187.974036 | 0 | 0 | 0 | 0 | 0 | 0 | 0 | 0 | 0 | 0 | 0 | 0 | 0.024273644 | 0 | 0 | 0 | 0 | 0 | 0 | 0 | 0 | 0.000931311 | 0 | 0 | 0 | 0 | 0 | 0 | 0 | 0 | 0 | 0 | 0 | 0 | 0 | 0 | 0 | 0 | 0 | -0.10195029 | 0.024273644 | 0.08066974 | 0 | 0 | 0 | 0 | 0 | 0 | 0 | 0 | 0 | 0 | 0 | 0 | 0 | 0 | 0 | 0 | 0 | 0 | 0 | 0 | 0 | 0 | 0 | 0 | 0 | 0 | 0 | 0 | 0 | 0 | 0.024273644 | 0 | 0 | 0 | 0 | 0 | 0 | 0 | 0 | 0 | 0 | 0 | 0 | 0 | 0 | 0 | 0 | 0 | 0 | 0 | 0 | 0 | 0 | 0 | 0 | 0 | 0 | 0 | 0 | 0 | 0 | 0 | 0 | 0 | 0 | 0 | 0 | 0 | 0 | 0 | 0 | 0 | 0 | 0.397385763 | 0 | 0 | 0 | 0 | 0 | 0 | 0 | 0 | -0.08112206 | 0 | 0 | 0 | 0 | 0 | 0 | 0 | 0 | 0 | 0 | 0 | 0 | 0 | 0 | 0 | 0 | 0 | -0.143153196 | -0.26073399 | 0.646224039 | 0 | 0 | 0 | 0 | 0 | 0 | 0 | 0 | 0 | 0 | 0 | 0 | 0 | 0 | 0 | 0 | 0 | 0 | 0 | 0 | 0 | 0 | 0 | 0 | 0 | 0 | 0 | 0 | 0 | 0 | -0.470977072 | 0 | 0 | 0 | 0 | 0 | 0 | 0 | 0 | 0 | 0 | 0 | 0 | 0 | 0 | 0 | 0 | 0 | 0 | 0 | 0 | 0 | 0 | 0 | 0 | 0 | 0 | 0 | 0 | 0 | 0
44 | AlNb1.5Ta0.5Ti1.5Zr0.5 | 6.8 | HIP+A | s | BCC | 8 | 1 | 25 | 1280 | 186.9 | 2.62 | 407.9 | 1 | 1 | 0 | 0 | 0 | 2000 | 0.001 | 1 |  | 1400 | 207 | 2 | 1400 | 24 | 10 | 0 |  |  |  | Al1 Nb1.5 Ta0.5 Ti1.5 Zr0.5 | 0 | 0 | 0 | 0 | 0 | 0 | 0 | 0 | 0 | 0 | 0 | 0 | 0.2 | 0 | 0 | 0 | 0 | 0 | 0 | 0 | 0 | 0.3 | 0 | 0 | 0 | 0 | 0 | 0 | 0 | 0 | 0 | 0 | 0 | 0 | 0 | 0 | 0 | 0 | 0 | 0.1 | 0.3 | 0 | 0 | 0 | 0 | 0 | 0 | 0 | 0 | 0 | 0 | 0 | 0 | 0 | 0 | 0 | 0 | 0 | 0 | 0 | 0 | 0 | 0 | 0 | 0 | 0 | 0 | 0 | 0 | 0 | 0 | 0 | 0.1 | 0 | 0 | 0 | 0 | 0 | 0 | 0 | 0 | 0 | 0 | 0 | 0 | 0 | 0 | 0 | 0 | 0 | 0 | 0 | 0 | 0 | 0 | 0 | 0 | 0 | 0 | 0 | 0 | 0 | 0 | 1.767229662 | 0.034230593 | 0.01251081 | -15.12 | 2135.794 | 0.18 | 3290 | 4.331384053 | 0.052439149 | 145 | 10 | 94.375 | 281 | 5.6 | 656.3201755 | 0 | 0 | 0 | 0 | 0 | 0 | 0 | 0 | 0 | 0 | 0 | 0 | 0.019630683 | 0 | 0 | 0 | 0 | 0 | 0 | 0 | 0 | -0.003719723 | 0 | 0 | 0 | 0 | 0 | 0 | 0 | 0 | 0 | 0 | 0 | 0 | 0 | 0 | 0 | 0 | 0 | -0.106624927 | 0.019630683 | 0 | 0 | 0 | 0 | 0 | 0 | 0 | 0 | 0 | 0 | 0 | 0 | 0 | 0 | 0 | 0 | 0 | 0 | 0 | 0 | 0 | 0 | 0 | 0 | 0 | 0 | 0 | 0 | 0 | 0 | 0 | 0.019630683 | 0 | 0 | 0 | 0 | 0 | 0 | 0 | 0 | 0 | 0 | 0 | 0 | 0 | 0 | 0 | 0 | 0 | 0 | 0 | 0 | 0 | 0 | 0 | 0 | 0 | 0 | 0 | 0 | 0 | 0 | 0 | 0 | 0 | 0 | 0 | 0 | 0 | 0 | 0 | 0 | 0 | 0 | 0.484156455 | 0 | 0 | 0 | 0 | 0 | 0 | 0 | 0 | 0.004585346 | 0 | 0 | 0 | 0 | 0 | 0 | 0 | 0 | 0 | 0 | 0 | 0 | 0 | 0 | 0 | 0 | 0 | -0.058151178 | -0.177405585 | 0 | 0 | 0 | 0 | 0 | 0 | 0 | 0 | 0 | 0 | 0 | 0 | 0 | 0 | 0 | 0 | 0 | 0 | 0 | 0 | 0 | 0 | 0 | 0 | 0 | 0 | 0 | 0 | 0 | 0 | 0 | -0.391701016 | 0 | 0 | 0 | 0 | 0 | 0 | 0 | 0 | 0 | 0 | 0 | 0 | 0 | 0 | 0 | 0 | 0 | 0 | 0 | 0 | 0 | 0 | 0 | 0 | 0 | 0 | 0 | 0 | 0 | 0
45 | AlNb1.5Ta0.5Ti1.5Zr0.5 | 6.8 | HIP+A | s | BCC | 8 | 1 | 1000 | 403 | 58.8 | 48.51 |  | 1 | 1 | 0 | 0 | 0 | 2000 | 0.001 | 1 |  | 1400 | 207 | 2 | 1400 | 24 | 10 | 0 |  |  |  | Al1 Nb1.5 Ta0.5 Ti1.5 Zr0.5 | 0 | 0 | 0 | 0 | 0 | 0 | 0 | 0 | 0 | 0 | 0 | 0 | 0.2 | 0 | 0 | 0 | 0 | 0 | 0 | 0 | 0 | 0.3 | 0 | 0 | 0 | 0 | 0 | 0 | 0 | 0 | 0 | 0 | 0 | 0 | 0 | 0 | 0 | 0 | 0 | 0.1 | 0.3 | 0 | 0 | 0 | 0 | 0 | 0 | 0 | 0 | 0 | 0 | 0 | 0 | 0 | 0 | 0 | 0 | 0 | 0 | 0 | 0 | 0 | 0 | 0 | 0 | 0 | 0 | 0 | 0 | 0 | 0 | 0 | 0.1 | 0 | 0 | 0 | 0 | 0 | 0 | 0 | 0 | 0 | 0 | 0 | 0 | 0 | 0 | 0 | 0 | 0 | 0 | 0 | 0 | 0 | 0 | 0 | 0 | 0 | 0 | 0 | 0 | 0 | 0 | 1.767229662 | 0.034230593 | 0.01251081 | -15.12 | 2135.794 | 0.18 | 3290 | 4.331384053 | 0.052439149 | 145 | 10 | 94.375 | 281 | 5.6 | 656.3201755 | 0 | 0 | 0 | 0 | 0 | 0 | 0 | 0 | 0 | 0 | 0 | 0 | 0.019630683 | 0 | 0 | 0 | 0 | 0 | 0 | 0 | 0 | -0.003719723 | 0 | 0 | 0 | 0 | 0 | 0 | 0 | 0 | 0 | 0 | 0 | 0 | 0 | 0 | 0 | 0 | 0 | -0.106624927 | 0.019630683 | 0 | 0 | 0 | 0 | 0 | 0 | 0 | 0 | 0 | 0 | 0 | 0 | 0 | 0 | 0 | 0 | 0 | 0 | 0 | 0 | 0 | 0 | 0 | 0 | 0 | 0 | 0 | 0 | 0 | 0 | 0 | 0.019630683 | 0 | 0 | 0 | 0 | 0 | 0 | 0 | 0 | 0 | 0 | 0 | 0 | 0 | 0 | 0 | 0 | 0 | 0 | 0 | 0 | 0 | 0 | 0 | 0 | 0 | 0 | 0 | 0 | 0 | 0 | 0 | 0 | 0 | 0 | 0 | 0 | 0 | 0 | 0 | 0 | 0 | 0 | 0.484156455 | 0 | 0 | 0 | 0 | 0 | 0 | 0 | 0 | 0.004585346 | 0 | 0 | 0 | 0 | 0 | 0 | 0 | 0 | 0 | 0 | 0 | 0 | 0 | 0 | 0 | 0 | 0 | -0.058151178 | -0.177405585 | 0 | 0 | 0 | 0 | 0 | 0 | 0 | 0 | 0 | 0 | 0 | 0 | 0 | 0 | 0 | 0 | 0 | 0 | 0 | 0 | 0 | 0 | 0 | 0 | 0 | 0 | 0 | 0 | 0 | 0 | 0 | -0.391701016 | 0 | 0 | 0 | 0 | 0 | 0 | 0 | 0 | 0 | 0 | 0 | 0 | 0 | 0 | 0 | 0 | 0 | 0 | 0 | 0 | 0 | 0 | 0 | 0 | 0 | 0 | 0 | 0 | 0 | 0
46 | AlNb1.5Ta0.5Ti1.5Zr0.5 | 6.8 | HIP+A | s | BCC | 8 | 1 | 800 | 728 | 106.3 | 37.56 |  | 1 | 1 | 0 | 0 | 0 | 2000 | 0.001 | 1 |  | 1400 | 207 | 2 | 1400 | 24 | 10 | 0 |  |  |  | Al1 Nb1.5 Ta0.5 Ti1.5 Zr0.5 | 0 | 0 | 0 | 0 | 0 | 0 | 0 | 0 | 0 | 0 | 0 | 0 | 0.2 | 0 | 0 | 0 | 0 | 0 | 0 | 0 | 0 | 0.3 | 0 | 0 | 0 | 0 | 0 | 0 | 0 | 0 | 0 | 0 | 0 | 0 | 0 | 0 | 0 | 0 | 0 | 0.1 | 0.3 | 0 | 0 | 0 | 0 | 0 | 0 | 0 | 0 | 0 | 0 | 0 | 0 | 0 | 0 | 0 | 0 | 0 | 0 | 0 | 0 | 0 | 0 | 0 | 0 | 0 | 0 | 0 | 0 | 0 | 0 | 0 | 0.1 | 0 | 0 | 0 | 0 | 0 | 0 | 0 | 0 | 0 | 0 | 0 | 0 | 0 | 0 | 0 | 0 | 0 | 0 | 0 | 0 | 0 | 0 | 0 | 0 | 0 | 0 | 0 | 0 | 0 | 0 | 1.767229662 | 0.034230593 | 0.01251081 | -15.12 | 2135.794 | 0.18 | 3290 | 4.331384053 | 0.052439149 | 145 | 10 | 94.375 | 281 | 5.6 | 656.3201755 | 0 | 0 | 0 | 0 | 0 | 0 | 0 | 0 | 0 | 0 | 0 | 0 | 0.019630683 | 0 | 0 | 0 | 0 | 0 | 0 | 0 | 0 | -0.003719723 | 0 | 0 | 0 | 0 | 0 | 0 | 0 | 0 | 0 | 0 | 0 | 0 | 0 | 0 | 0 | 0 | 0 | -0.106624927 | 0.019630683 | 0 | 0 | 0 | 0 | 0 | 0 | 0 | 0 | 0 | 0 | 0 | 0 | 0 | 0 | 0 | 0 | 0 | 0 | 0 | 0 | 0 | 0 | 0 | 0 | 0 | 0 | 0 | 0 | 0 | 0 | 0 | 0.019630683 | 0 | 0 | 0 | 0 | 0 | 0 | 0 | 0 | 0 | 0 | 0 | 0 | 0 | 0 | 0 | 0 | 0 | 0 | 0 | 0 | 0 | 0 | 0 | 0 | 0 | 0 | 0 | 0 | 0 | 0 | 0 | 0 | 0 | 0 | 0 | 0 | 0 | 0 | 0 | 0 | 0 | 0 | 0.484156455 | 0 | 0 | 0 | 0 | 0 | 0 | 0 | 0 | 0.004585346 | 0 | 0 | 0 | 0 | 0 | 0 | 0 | 0 | 0 | 0 | 0 | 0 | 0 | 0 | 0 | 0 | 0 | -0.058151178 | -0.177405585 | 0 | 0 | 0 | 0 | 0 | 0 | 0 | 0 | 0 | 0 | 0 | 0 | 0 | 0 | 0 | 0 | 0 | 0 | 0 | 0 | 0 | 0 | 0 | 0 | 0 | 0 | 0 | 0 | 0 | 0 | 0 | -0.391701016 | 0 | 0 | 0 | 0 | 0 | 0 | 0 | 0 | 0 | 0 | 0 | 0 | 0 | 0 | 0 | 0 | 0 | 0 | 0 | 0 | 0 | 0 | 0 | 0 | 0 | 0 | 0 | 0 | 0 | 0
47 | Al0.4Hf0.6NbTaTiZr | 9.1 | HIP+A | s | BCC | 9 | 1 | 25 | 1841 | 202.5 | 7.69 | 499.6 | 1 | 1 | 0 | 0 | 0 | 140 | 0.001 | 1 |  | 1200 | 207 | 2 | 1200 | 24 | 10 | 0 |  |  |  | Al0.4 Hf0.6 Nb1 Ta1 Ti1 Zr1 | 0 | 0 | 0 | 0 | 0 | 0 | 0 | 0 | 0 | 0 | 0 | 0 | 0.08 | 0 | 0 | 0 | 0 | 0 | 0 | 0 | 0 | 0.2 | 0 | 0 | 0 | 0 | 0 | 0 | 0 | 0 | 0 | 0 | 0 | 0 | 0 | 0 | 0 | 0 | 0 | 0.2 | 0.2 | 0 | 0 | 0 | 0 | 0 | 0 | 0 | 0 | 0 | 0 | 0 | 0 | 0 | 0 | 0 | 0 | 0 | 0 | 0 | 0 | 0 | 0 | 0 | 0 | 0 | 0 | 0 | 0 | 0 | 0 | 0.12 | 0.2 | 0 | 0 | 0 | 0 | 0 | 0 | 0 | 0 | 0 | 0 | 0 | 0 | 0 | 0 | 0 | 0 | 0 | 0 | 0 | 0 | 0 | 0 | 0 | 0 | 0 | 0 | 0 | 0 | 0 | 0 | 5.491539242 | 0.048907004 | 0.014499951 | -6.3296 | 2397.1976 | 0.16 | 3290 | 4.26239562 | 0.078332775 | 150.8 | 10 | 86.52173913 | 363.2 | 8.8 | 1420.935298 | 0 | 0 | 0 | 0 | 0 | 0 | 0 | 0 | 0 | 0 | 0 | 0 | 0.043373955 | 0 | 0 | 0 | 0 | 0 | 0 | 0 | 0 | 0.020035057 | 0 | 0 | 0 | 0 | 0 | 0 | 0 | 0 | 0 | 0 | 0 | 0 | 0 | 0 | 0 | 0 | 0 | -0.082880408 | 0.043373955 | 0 | 0 | 0 | 0 | 0 | 0 | 0 | 0 | 0 | 0 | 0 | 0 | 0 | 0 | 0 | 0 | 0 | 0 | 0 | 0 | 0 | 0 | 0 | 0 | 0 | 0 | 0 | 0 | 0 | 0 | -0.068753567 | 0.043373955 | 0 | 0 | 0 | 0 | 0 | 0 | 0 | 0 | 0 | 0 | 0 | 0 | 0 | 0 | 0 | 0 | 0 | 0 | 0 | 0 | 0 | 0 | 0 | 0 | 0 | 0 | 0 | 0 | 0 | 0 | 0 | 0 | 0 | 0 | 0 | 0 | 0 | 0 | 0 | 0 | 0 | 0 | 0.54479114 | 0 | 0 | 0 | 0 | 0 | 0 | 0 | 0 | 0.067013054 | 0 | 0 | 0 | 0 | 0 | 0 | 0 | 0 | 0 | 0 | 0 | 0 | 0 | 0 | 0 | 0 | 0 | 0.004097981 | -0.115752812 | 0 | 0 | 0 | 0 | 0 | 0 | 0 | 0 | 0 | 0 | 0 | 0 | 0 | 0 | 0 | 0 | 0 | 0 | 0 | 0 | 0 | 0 | 0 | 0 | 0 | 0 | 0 | 0 | 0 | 0 | 0.264467797 | -0.331955356 | 0 | 0 | 0 | 0 | 0 | 0 | 0 | 0 | 0 | 0 | 0 | 0 | 0 | 0 | 0 | 0 | 0 | 0 | 0 | 0 | 0 | 0 | 0 | 0 | 0 | 0 | 0 | 0 | 0 | 0
48 | Al0.4Hf0.6NbTaTiZr | 9.1 | HIP+A | s | BCC | 9 | 1 | 1200 | 89 | 9.8 | 48.69 |  | 1 | 1 | 0 | 0 | 0 | 140 | 0.001 | 1 |  | 1200 | 207 | 2 | 1200 | 24 | 10 | 0 |  |  |  | Al0.4 Hf0.6 Nb1 Ta1 Ti1 Zr1 | 0 | 0 | 0 | 0 | 0 | 0 | 0 | 0 | 0 | 0 | 0 | 0 | 0.08 | 0 | 0 | 0 | 0 | 0 | 0 | 0 | 0 | 0.2 | 0 | 0 | 0 | 0 | 0 | 0 | 0 | 0 | 0 | 0 | 0 | 0 | 0 | 0 | 0 | 0 | 0 | 0.2 | 0.2 | 0 | 0 | 0 | 0 | 0 | 0 | 0 | 0 | 0 | 0 | 0 | 0 | 0 | 0 | 0 | 0 | 0 | 0 | 0 | 0 | 0 | 0 | 0 | 0 | 0 | 0 | 0 | 0 | 0 | 0 | 0.12 | 0.2 | 0 | 0 | 0 | 0 | 0 | 0 | 0 | 0 | 0 | 0 | 0 | 0 | 0 | 0 | 0 | 0 | 0 | 0 | 0 | 0 | 0 | 0 | 0 | 0 | 0 | 0 | 0 | 0 | 0 | 0 | 5.491539242 | 0.048907004 | 0.014499951 | -6.3296 | 2397.1976 | 0.16 | 3290 | 4.26239562 | 0.078332775 | 150.8 | 10 | 86.52173913 | 363.2 | 8.8 | 1420.935298 | 0 | 0 | 0 | 0 | 0 | 0 | 0 | 0 | 0 | 0 | 0 | 0 | 0.043373955 | 0 | 0 | 0 | 0 | 0 | 0 | 0 | 0 | 0.020035057 | 0 | 0 | 0 | 0 | 0 | 0 | 0 | 0 | 0 | 0 | 0 | 0 | 0 | 0 | 0 | 0 | 0 | -0.082880408 | 0.043373955 | 0 | 0 | 0 | 0 | 0 | 0 | 0 | 0 | 0 | 0 | 0 | 0 | 0 | 0 | 0 | 0 | 0 | 0 | 0 | 0 | 0 | 0 | 0 | 0 | 0 | 0 | 0 | 0 | 0 | 0 | -0.068753567 | 0.043373955 | 0 | 0 | 0 | 0 | 0 | 0 | 0 | 0 | 0 | 0 | 0 | 0 | 0 | 0 | 0 | 0 | 0 | 0 | 0 | 0 | 0 | 0 | 0 | 0 | 0 | 0 | 0 | 0 | 0 | 0 | 0 | 0 | 0 | 0 | 0 | 0 | 0 | 0 | 0 | 0 | 0 | 0 | 0.54479114 | 0 | 0 | 0 | 0 | 0 | 0 | 0 | 0 | 0.067013054 | 0 | 0 | 0 | 0 | 0 | 0 | 0 | 0 | 0 | 0 | 0 | 0 | 0 | 0 | 0 | 0 | 0 | 0.004097981 | -0.115752812 | 0 | 0 | 0 | 0 | 0 | 0 | 0 | 0 | 0 | 0 | 0 | 0 | 0 | 0 | 0 | 0 | 0 | 0 | 0 | 0 | 0 | 0 | 0 | 0 | 0 | 0 | 0 | 0 | 0 | 0 | 0.264467797 | -0.331955356 | 0 | 0 | 0 | 0 | 0 | 0 | 0 | 0 | 0 | 0 | 0 | 0 | 0 | 0 | 0 | 0 | 0 | 0 | 0 | 0 | 0 | 0 | 0 | 0 | 0 | 0 | 0 | 0 | 0 | 0
49 | Al0.4Hf0.6NbTaTiZr | 9.1 | HIP+A | S | BCC | 9 | 1 | 1000 | 298 | 32.8 | 51.29 |  | 1 | 1 | 0 | 0 | 0 | 140 | 0.001 | 1 |  | 1200 | 207 | 2 | 1200 | 24 | 10 | 0 |  |  |  | Al0.4 Hf0.6 Nb1 Ta1 Ti1 Zr1 | 0 | 0 | 0 | 0 | 0 | 0 | 0 | 0 | 0 | 0 | 0 | 0 | 0.08 | 0 | 0 | 0 | 0 | 0 | 0 | 0 | 0 | 0.2 | 0 | 0 | 0 | 0 | 0 | 0 | 0 | 0 | 0 | 0 | 0 | 0 | 0 | 0 | 0 | 0 | 0 | 0.2 | 0.2 | 0 | 0 | 0 | 0 | 0 | 0 | 0 | 0 | 0 | 0 | 0 | 0 | 0 | 0 | 0 | 0 | 0 | 0 | 0 | 0 | 0 | 0 | 0 | 0 | 0 | 0 | 0 | 0 | 0 | 0 | 0.12 | 0.2 | 0 | 0 | 0 | 0 | 0 | 0 | 0 | 0 | 0 | 0 | 0 | 0 | 0 | 0 | 0 | 0 | 0 | 0 | 0 | 0 | 0 | 0 | 0 | 0 | 0 | 0 | 0 | 0 | 0 | 0 | 5.491539242 | 0.048907004 | 0.014499951 | -6.3296 | 2397.1976 | 0.16 | 3290 | 4.26239562 | 0.078332775 | 150.8 | 10 | 86.52173913 | 363.2 | 8.8 | 1420.935298 | 0 | 0 | 0 | 0 | 0 | 0 | 0 | 0 | 0 | 0 | 0 | 0 | 0.043373955 | 0 | 0 | 0 | 0 | 0 | 0 | 0 | 0 | 0.020035057 | 0 | 0 | 0 | 0 | 0 | 0 | 0 | 0 | 0 | 0 | 0 | 0 | 0 | 0 | 0 | 0 | 0 | -0.082880408 | 0.043373955 | 0 | 0 | 0 | 0 | 0 | 0 | 0 | 0 | 0 | 0 | 0 | 0 | 0 | 0 | 0 | 0 | 0 | 0 | 0 | 0 | 0 | 0 | 0 | 0 | 0 | 0 | 0 | 0 | 0 | 0 | -0.068753567 | 0.043373955 | 0 | 0 | 0 | 0 | 0 | 0 | 0 | 0 | 0 | 0 | 0 | 0 | 0 | 0 | 0 | 0 | 0 | 0 | 0 | 0 | 0 | 0 | 0 | 0 | 0 | 0 | 0 | 0 | 0 | 0 | 0 | 0 | 0 | 0 | 0 | 0 | 0 | 0 | 0 | 0 | 0 | 0 | 0.54479114 | 0 | 0 | 0 | 0 | 0 | 0 | 0 | 0 | 0.067013054 | 0 | 0 | 0 | 0 | 0 | 0 | 0 | 0 | 0 | 0 | 0 | 0 | 0 | 0 | 0 | 0 | 0 | 0.004097981 | -0.115752812 | 0 | 0 | 0 | 0 | 0 | 0 | 0 | 0 | 0 | 0 | 0 | 0 | 0 | 0 | 0 | 0 | 0 | 0 | 0 | 0 | 0 | 0 | 0 | 0 | 0 | 0 | 0 | 0 | 0 | 0 | 0.264467797 | -0.331955356 | 0 | 0 | 0 | 0 | 0 | 0 | 0 | 0 | 0 | 0 | 0 | 0 | 0 | 0 | 0 | 0 | 0 | 0 | 0 | 0 | 0 | 0 | 0 | 0 | 0 | 0 | 0 | 0 | 0 | 0
50 | Al0.4Hf0.6NbTaTiZr | 9.1 | HIP+A | S | BCC | 9 | 1 | 800 | 796 | 87.6 | 42.66 |  | 1 | 1 | 0 | 0 | 0 | 140 | 0.001 | 1 |  | 1200 | 207 | 2 | 1200 | 24 | 10 | 0 |  |  |  | Al0.4 Hf0.6 Nb1 Ta1 Ti1 Zr1 | 0 | 0 | 0 | 0 | 0 | 0 | 0 | 0 | 0 | 0 | 0 | 0 | 0.08 | 0 | 0 | 0 | 0 | 0 | 0 | 0 | 0 | 0.2 | 0 | 0 | 0 | 0 | 0 | 0 | 0 | 0 | 0 | 0 | 0 | 0 | 0 | 0 | 0 | 0 | 0 | 0.2 | 0.2 | 0 | 0 | 0 | 0 | 0 | 0 | 0 | 0 | 0 | 0 | 0 | 0 | 0 | 0 | 0 | 0 | 0 | 0 | 0 | 0 | 0 | 0 | 0 | 0 | 0 | 0 | 0 | 0 | 0 | 0 | 0.12 | 0.2 | 0 | 0 | 0 | 0 | 0 | 0 | 0 | 0 | 0 | 0 | 0 | 0 | 0 | 0 | 0 | 0 | 0 | 0 | 0 | 0 | 0 | 0 | 0 | 0 | 0 | 0 | 0 | 0 | 0 | 0 | 5.491539242 | 0.048907004 | 0.014499951 | -6.3296 | 2397.1976 | 0.16 | 3290 | 4.26239562 | 0.078332775 | 150.8 | 10 | 86.52173913 | 363.2 | 8.8 | 1420.935298 | 0 | 0 | 0 | 0 | 0 | 0 | 0 | 0 | 0 | 0 | 0 | 0 | 0.043373955 | 0 | 0 | 0 | 0 | 0 | 0 | 0 | 0 | 0.020035057 | 0 | 0 | 0 | 0 | 0 | 0 | 0 | 0 | 0 | 0 | 0 | 0 | 0 | 0 | 0 | 0 | 0 | -0.082880408 | 0.043373955 | 0 | 0 | 0 | 0 | 0 | 0 | 0 | 0 | 0 | 0 | 0 | 0 | 0 | 0 | 0 | 0 | 0 | 0 | 0 | 0 | 0 | 0 | 0 | 0 | 0 | 0 | 0 | 0 | 0 | 0 | -0.068753567 | 0.043373955 | 0 | 0 | 0 | 0 | 0 | 0 | 0 | 0 | 0 | 0 | 0 | 0 | 0 | 0 | 0 | 0 | 0 | 0 | 0 | 0 | 0 | 0 | 0 | 0 | 0 | 0 | 0 | 0 | 0 | 0 | 0 | 0 | 0 | 0 | 0 | 0 | 0 | 0 | 0 | 0 | 0 | 0 | 0.54479114 | 0 | 0 | 0 | 0 | 0 | 0 | 0 | 0 | 0.067013054 | 0 | 0 | 0 | 0 | 0 | 0 | 0 | 0 | 0 | 0 | 0 | 0 | 0 | 0 | 0 | 0 | 0 | 0.004097981 | -0.115752812 | 0 | 0 | 0 | 0 | 0 | 0 | 0 | 0 | 0 | 0 | 0 | 0 | 0 | 0 | 0 | 0 | 0 | 0 | 0 | 0 | 0 | 0 | 0 | 0 | 0 | 0 | 0 | 0 | 0 | 0 | 0.264467797 | -0.331955356 | 0 | 0 | 0 | 0 | 0 | 0 | 0 | 0 | 0 | 0 | 0 | 0 | 0 | 0 | 0 | 0 | 0 | 0 | 0 | 0 | 0 | 0 | 0 | 0 | 0 | 0 | 0 | 0 | 0 | 0
51 | AlMo0.5NbTa0.5TiZr | 7.1 | HIP+A | M | BCC+B2 | 9 | 1 | 25 | 2000 | 279.8 | 8.69 | 591.4 | 1 | 1 | 0 | 0 | 0 | 75 | 0.001 | 1 |  | 1400 | 207 | 2 | 1400 | 24 | 10 | 0 |  |  |  | Al1 Mo0.5 Nb1 Ta0.5 Ti1 Zr1 | 0 | 0 | 0 | 0 | 0 | 0 | 0 | 0 | 0 | 0 | 0 | 0 | 0.2 | 0 | 0 | 0 | 0 | 0 | 0 | 0 | 0 | 0.2 | 0 | 0 | 0 | 0 | 0 | 0 | 0 | 0 | 0 | 0 | 0 | 0 | 0 | 0 | 0 | 0 | 0 | 0.2 | 0.2 | 0.1 | 0 | 0 | 0 | 0 | 0 | 0 | 0 | 0 | 0 | 0 | 0 | 0 | 0 | 0 | 0 | 0 | 0 | 0 | 0 | 0 | 0 | 0 | 0 | 0 | 0 | 0 | 0 | 0 | 0 | 0 | 0.1 | 0 | 0 | 0 | 0 | 0 | 0 | 0 | 0 | 0 | 0 | 0 | 0 | 0 | 0 | 0 | 0 | 0 | 0 | 0 | 0 | 0 | 0 | 0 | 0 | 0 | 0 | 0 | 0 | 0 | 0 | 1.871994062 | 0.050047061 | 0.014533432 | -16.84 | 2169.094 | 0.16 | 3290 | 5.017130868 | 0.137556471 | 159 | 10 | 103.125 | 319 | 5.7 | 1187.974036 | 0 | 0 | 0 | 0 | 0 | 0 | 0 | 0 | 0 | 0 | 0 | 0 | 0.024273644 | 0 | 0 | 0 | 0 | 0 | 0 | 0 | 0 | 0.000931311 | 0 | 0 | 0 | 0 | 0 | 0 | 0 | 0 | 0 | 0 | 0 | 0 | 0 | 0 | 0 | 0 | 0 | -0.10195029 | 0.024273644 | 0.08066974 | 0 | 0 | 0 | 0 | 0 | 0 | 0 | 0 | 0 | 0 | 0 | 0 | 0 | 0 | 0 | 0 | 0 | 0 | 0 | 0 | 0 | 0 | 0 | 0 | 0 | 0 | 0 | 0 | 0 | 0 | 0.024273644 | 0 | 0 | 0 | 0 | 0 | 0 | 0 | 0 | 0 | 0 | 0 | 0 | 0 | 0 | 0 | 0 | 0 | 0 | 0 | 0 | 0 | 0 | 0 | 0 | 0 | 0 | 0 | 0 | 0 | 0 | 0 | 0 | 0 | 0 | 0 | 0 | 0 | 0 | 0 | 0 | 0 | 0 | 0.397385763 | 0 | 0 | 0 | 0 | 0 | 0 | 0 | 0 | -0.08112206 | 0 | 0 | 0 | 0 | 0 | 0 | 0 | 0 | 0 | 0 | 0 | 0 | 0 | 0 | 0 | 0 | 0 | -0.143153196 | -0.26073399 | 0.646224039 | 0 | 0 | 0 | 0 | 0 | 0 | 0 | 0 | 0 | 0 | 0 | 0 | 0 | 0 | 0 | 0 | 0 | 0 | 0 | 0 | 0 | 0 | 0 | 0 | 0 | 0 | 0 | 0 | 0 | 0 | -0.470977072 | 0 | 0 | 0 | 0 | 0 | 0 | 0 | 0 | 0 | 0 | 0 | 0 | 0 | 0 | 0 | 0 | 0 | 0 | 0 | 0 | 0 | 0 | 0 | 0 | 0 | 0 | 0 | 0 | 0 | 0
52 | AlMo0.5NbTa0.5TiZr | 7.1 | HIP+A | M | BCC+B2 | 9 | 1 | 1200 | 250 | 35 | 47.62 |  | 1 | 1 | 0 | 0 | 0 | 75 | 0.001 | 1 |  | 1400 | 207 | 2 | 1400 | 24 | 10 | 0 |  |  |  | Al1 Mo0.5 Nb1 Ta0.5 Ti1 Zr1 | 0 | 0 | 0 | 0 | 0 | 0 | 0 | 0 | 0 | 0 | 0 | 0 | 0.2 | 0 | 0 | 0 | 0 | 0 | 0 | 0 | 0 | 0.2 | 0 | 0 | 0 | 0 | 0 | 0 | 0 | 0 | 0 | 0 | 0 | 0 | 0 | 0 | 0 | 0 | 0 | 0.2 | 0.2 | 0.1 | 0 | 0 | 0 | 0 | 0 | 0 | 0 | 0 | 0 | 0 | 0 | 0 | 0 | 0 | 0 | 0 | 0 | 0 | 0 | 0 | 0 | 0 | 0 | 0 | 0 | 0 | 0 | 0 | 0 | 0 | 0.1 | 0 | 0 | 0 | 0 | 0 | 0 | 0 | 0 | 0 | 0 | 0 | 0 | 0 | 0 | 0 | 0 | 0 | 0 | 0 | 0 | 0 | 0 | 0 | 0 | 0 | 0 | 0 | 0 | 0 | 0 | 1.871994062 | 0.050047061 | 0.014533432 | -16.84 | 2169.094 | 0.16 | 3290 | 5.017130868 | 0.137556471 | 159 | 10 | 103.125 | 319 | 5.7 | 1187.974036 | 0 | 0 | 0 | 0 | 0 | 0 | 0 | 0 | 0 | 0 | 0 | 0 | 0.024273644 | 0 | 0 | 0 | 0 | 0 | 0 | 0 | 0 | 0.000931311 | 0 | 0 | 0 | 0 | 0 | 0 | 0 | 0 | 0 | 0 | 0 | 0 | 0 | 0 | 0 | 0 | 0 | -0.10195029 | 0.024273644 | 0.08066974 | 0 | 0 | 0 | 0 | 0 | 0 | 0 | 0 | 0 | 0 | 0 | 0 | 0 | 0 | 0 | 0 | 0 | 0 | 0 | 0 | 0 | 0 | 0 | 0 | 0 | 0 | 0 | 0 | 0 | 0 | 0.024273644 | 0 | 0 | 0 | 0 | 0 | 0 | 0 | 0 | 0 | 0 | 0 | 0 | 0 | 0 | 0 | 0 | 0 | 0 | 0 | 0 | 0 | 0 | 0 | 0 | 0 | 0 | 0 | 0 | 0 | 0 | 0 | 0 | 0 | 0 | 0 | 0 | 0 | 0 | 0 | 0 | 0 | 0 | 0.397385763 | 0 | 0 | 0 | 0 | 0 | 0 | 0 | 0 | -0.08112206 | 0 | 0 | 0 | 0 | 0 | 0 | 0 | 0 | 0 | 0 | 0 | 0 | 0 | 0 | 0 | 0 | 0 | -0.143153196 | -0.26073399 | 0.646224039 | 0 | 0 | 0 | 0 | 0 | 0 | 0 | 0 | 0 | 0 | 0 | 0 | 0 | 0 | 0 | 0 | 0 | 0 | 0 | 0 | 0 | 0 | 0 | 0 | 0 | 0 | 0 | 0 | 0 | 0 | -0.470977072 | 0 | 0 | 0 | 0 | 0 | 0 | 0 | 0 | 0 | 0 | 0 | 0 | 0 | 0 | 0 | 0 | 0 | 0 | 0 | 0 | 0 | 0 | 0 | 0 | 0 | 0 | 0 | 0 | 0 | 0
53 | AlMo0.5NbTa0.5TiZr | 7.1 | HIP+A | M | BCC+B2 | 9 | 1 | 1000 | 745 | 104.2 | 42.89 |  | 1 | 1 | 0 | 0 | 0 | 75 | 0.001 | 1 |  | 1400 | 207 | 2 | 1400 | 24 | 10 | 0 |  |  |  | Al1 Mo0.5 Nb1 Ta0.5 Ti1 Zr1 | 0 | 0 | 0 | 0 | 0 | 0 | 0 | 0 | 0 | 0 | 0 | 0 | 0.2 | 0 | 0 | 0 | 0 | 0 | 0 | 0 | 0 | 0.2 | 0 | 0 | 0 | 0 | 0 | 0 | 0 | 0 | 0 | 0 | 0 | 0 | 0 | 0 | 0 | 0 | 0 | 0.2 | 0.2 | 0.1 | 0 | 0 | 0 | 0 | 0 | 0 | 0 | 0 | 0 | 0 | 0 | 0 | 0 | 0 | 0 | 0 | 0 | 0 | 0 | 0 | 0 | 0 | 0 | 0 | 0 | 0 | 0 | 0 | 0 | 0 | 0.1 | 0 | 0 | 0 | 0 | 0 | 0 | 0 | 0 | 0 | 0 | 0 | 0 | 0 | 0 | 0 | 0 | 0 | 0 | 0 | 0 | 0 | 0 | 0 | 0 | 0 | 0 | 0 | 0 | 0 | 0 | 1.871994062 | 0.050047061 | 0.014533432 | -16.84 | 2169.094 | 0.16 | 3290 | 5.017130868 | 0.137556471 | 159 | 10 | 103.125 | 319 | 5.7 | 1187.974036 | 0 | 0 | 0 | 0 | 0 | 0 | 0 | 0 | 0 | 0 | 0 | 0 | 0.024273644 | 0 | 0 | 0 | 0 | 0 | 0 | 0 | 0 | 0.000931311 | 0 | 0 | 0 | 0 | 0 | 0 | 0 | 0 | 0 | 0 | 0 | 0 | 0 | 0 | 0 | 0 | 0 | -0.10195029 | 0.024273644 | 0.08066974 | 0 | 0 | 0 | 0 | 0 | 0 | 0 | 0 | 0 | 0 | 0 | 0 | 0 | 0 | 0 | 0 | 0 | 0 | 0 | 0 | 0 | 0 | 0 | 0 | 0 | 0 | 0 | 0 | 0 | 0 | 0.024273644 | 0 | 0 | 0 | 0 | 0 | 0 | 0 | 0 | 0 | 0 | 0 | 0 | 0 | 0 | 0 | 0 | 0 | 0 | 0 | 0 | 0 | 0 | 0 | 0 | 0 | 0 | 0 | 0 | 0 | 0 | 0 | 0 | 0 | 0 | 0 | 0 | 0 | 0 | 0 | 0 | 0 | 0 | 0.397385763 | 0 | 0 | 0 | 0 | 0 | 0 | 0 | 0 | -0.08112206 | 0 | 0 | 0 | 0 | 0 | 0 | 0 | 0 | 0 | 0 | 0 | 0 | 0 | 0 | 0 | 0 | 0 | -0.143153196 | -0.26073399 | 0.646224039 | 0 | 0 | 0 | 0 | 0 | 0 | 0 | 0 | 0 | 0 | 0 | 0 | 0 | 0 | 0 | 0 | 0 | 0 | 0 | 0 | 0 | 0 | 0 | 0 | 0 | 0 | 0 | 0 | 0 | 0 | -0.470977072 | 0 | 0 | 0 | 0 | 0 | 0 | 0 | 0 | 0 | 0 | 0 | 0 | 0 | 0 | 0 | 0 | 0 | 0 | 0 | 0 | 0 | 0 | 0 | 0 | 0 | 0 | 0 | 0 | 0 | 0
54 | AlMo0.5NbTa0.5TiZr | 7.1 | HIP+A | M | BCC+B2 | 9 | 1 | 800 | 1597 | 223.4 | 10.5 |  | 1 | 1 | 0 | 0 | 0 | 75 | 0.001 | 1 |  | 1400 | 207 | 2 | 1400 | 24 | 10 | 0 |  |  |  | Al1 Mo0.5 Nb1 Ta0.5 Ti1 Zr1 | 0 | 0 | 0 | 0 | 0 | 0 | 0 | 0 | 0 | 0 | 0 | 0 | 0.2 | 0 | 0 | 0 | 0 | 0 | 0 | 0 | 0 | 0.2 | 0 | 0 | 0 | 0 | 0 | 0 | 0 | 0 | 0 | 0 | 0 | 0 | 0 | 0 | 0 | 0 | 0 | 0.2 | 0.2 | 0.1 | 0 | 0 | 0 | 0 | 0 | 0 | 0 | 0 | 0 | 0 | 0 | 0 | 0 | 0 | 0 | 0 | 0 | 0 | 0 | 0 | 0 | 0 | 0 | 0 | 0 | 0 | 0 | 0 | 0 | 0 | 0.1 | 0 | 0 | 0 | 0 | 0 | 0 | 0 | 0 | 0 | 0 | 0 | 0 | 0 | 0 | 0 | 0 | 0 | 0 | 0 | 0 | 0 | 0 | 0 | 0 | 0 | 0 | 0 | 0 | 0 | 0 | 1.871994062 | 0.050047061 | 0.014533432 | -16.84 | 2169.094 | 0.16 | 3290 | 5.017130868 | 0.137556471 | 159 | 10 | 103.125 | 319 | 5.7 | 1187.974036 | 0 | 0 | 0 | 0 | 0 | 0 | 0 | 0 | 0 | 0 | 0 | 0 | 0.024273644 | 0 | 0 | 0 | 0 | 0 | 0 | 0 | 0 | 0.000931311 | 0 | 0 | 0 | 0 | 0 | 0 | 0 | 0 | 0 | 0 | 0 | 0 | 0 | 0 | 0 | 0 | 0 | -0.10195029 | 0.024273644 | 0.08066974 | 0 | 0 | 0 | 0 | 0 | 0 | 0 | 0 | 0 | 0 | 0 | 0 | 0 | 0 | 0 | 0 | 0 | 0 | 0 | 0 | 0 | 0 | 0 | 0 | 0 | 0 | 0 | 0 | 0 | 0 | 0.024273644 | 0 | 0 | 0 | 0 | 0 | 0 | 0 | 0 | 0 | 0 | 0 | 0 | 0 | 0 | 0 | 0 | 0 | 0 | 0 | 0 | 0 | 0 | 0 | 0 | 0 | 0 | 0 | 0 | 0 | 0 | 0 | 0 | 0 | 0 | 0 | 0 | 0 | 0 | 0 | 0 | 0 | 0 | 0.397385763 | 0 | 0 | 0 | 0 | 0 | 0 | 0 | 0 | -0.08112206 | 0 | 0 | 0 | 0 | 0 | 0 | 0 | 0 | 0 | 0 | 0 | 0 | 0 | 0 | 0 | 0 | 0 | -0.143153196 | -0.26073399 | 0.646224039 | 0 | 0 | 0 | 0 | 0 | 0 | 0 | 0 | 0 | 0 | 0 | 0 | 0 | 0 | 0 | 0 | 0 | 0 | 0 | 0 | 0 | 0 | 0 | 0 | 0 | 0 | 0 | 0 | 0 | 0 | -0.470977072 | 0 | 0 | 0 | 0 | 0 | 0 | 0 | 0 | 0 | 0 | 0 | 0 | 0 | 0 | 0 | 0 | 0 | 0 | 0 | 0 | 0 | 0 | 0 | 0 | 0 | 0 | 0 | 0 | 0 | 0
55 | Al0.5CrNbTi2V0.5 | 5.8 | A | M | BCC+Laves | 10 | 1 | 25 | 1340 | 232.4 | 17.84 |  | 0 | 1 | 0 | 0 | 0 |  | 0.0001 | 1 |  | 25 |  | 0 | 1200 | 24 | 10 | 0 |  |  |  | Al0.5 Cr1 Nb1 Ti2 V0.5 | 0 | 0 | 0 | 0 | 0 | 0 | 0 | 0 | 0 | 0 | 0 | 0 | 0.1 | 0 | 0 | 0 | 0 | 0 | 0 | 0 | 0 | 0.4 | 0.1 | 0.2 | 0 | 0 | 0 | 0 | 0 | 0 | 0 | 0 | 0 | 0 | 0 | 0 | 0 | 0 | 0 | 0 | 0.2 | 0 | 0 | 0 | 0 | 0 | 0 | 0 | 0 | 0 | 0 | 0 | 0 | 0 | 0 | 0 | 0 | 0 | 0 | 0 | 0 | 0 | 0 | 0 | 0 | 0 | 0 | 0 | 0 | 0 | 0 | 0 | 0 | 0 | 0 | 0 | 0 | 0 | 0 | 0 | 0 | 0 | 0 | 0 | 0 | 0 | 0 | 0 | 0 | 0 | 0 | 0 | 0 | 0 | 0 | 0 | 0 | 0 | 0 | 0 | 0 | 0 | 0 | 2.314057701 | 0.048581101 | 0.012228302 | -10.96 | 2074.047 | 0.16 | 2750 | 4.493145453 | 0.029435614 | 194 | 10 | 112.2222222 | 351 | 4.6 | 2391.29085 | 0 | 0 | 0 | 0 | 0 | 0 | 0 | 0 | 0 | 0 | 0 | 0 | -0.022384712 | 0 | 0 | 0 | 0 | 0 | 0 | 0 | 0 | -0.045722052 | 0.067586899 | 0.091227723 | 0 | 0 | 0 | 0 | 0 | 0 | 0 | 0 | 0 | 0 | 0 | 0 | 0 | 0 | 0 | 0 | -0.022384712 | 0 | 0 | 0 | 0 | 0 | 0 | 0 | 0 | 0 | 0 | 0 | 0 | 0 | 0 | 0 | 0 | 0 | 0 | 0 | 0 | 0 | 0 | 0 | 0 | 0 | 0 | 0 | 0 | 0 | 0 | 0 | 0 | 0 | 0 | 0 | 0 | 0 | 0 | 0 | 0 | 0 | 0 | 0 | 0 | 0 | 0 | 0 | 0 | 0 | 0 | 0 | 0 | 0 | 0 | 0 | 0 | 0 | 0 | 0 | 0 | 0 | 0 | 0 | 0 | 0 | 0 | 0 | 0 | 0 | 0 | 0 | 0 | 0 | 0 | 0.669302415 | 0 | 0 | 0 | 0 | 0 | 0 | 0 | 0 | 0.213124077 | 0.00679957 | -0.80040132 | 0 | 0 | 0 | 0 | 0 | 0 | 0 | 0 | 0 | 0 | 0 | 0 | 0 | 0 | 0 | 0 | 0.036102172 | 0 | 0 | 0 | 0 | 0 | 0 | 0 | 0 | 0 | 0 | 0 | 0 | 0 | 0 | 0 | 0 | 0 | 0 | 0 | 0 | 0 | 0 | 0 | 0 | 0 | 0 | 0 | 0 | 0 | 0 | 0 | 0 | 0 | 0 | 0 | 0 | 0 | 0 | 0 | 0 | 0 | 0 | 0 | 0 | 0 | 0 | 0 | 0 | 0 | 0 | 0 | 0 | 0 | 0 | 0 | 0 | 0 | 0 | 0 | 0 | 0 | 0
56 | Al0.5CrNbTi2V0.5 | 5.8 | AC | S | BCC | 10 | 1 | 25 | 1240 | 215 |  |  | 0 | 0 | 0 | 0 | 0 |  | 0.0001 | 1 |  | 25 |  | 0 | 1200 | 24 | 10 | 0 |  |  |  | Al0.5 Cr1 Nb1 Ti2 V0.5 | 0 | 0 | 0 | 0 | 0 | 0 | 0 | 0 | 0 | 0 | 0 | 0 | 0.1 | 0 | 0 | 0 | 0 | 0 | 0 | 0 | 0 | 0.4 | 0.1 | 0.2 | 0 | 0 | 0 | 0 | 0 | 0 | 0 | 0 | 0 | 0 | 0 | 0 | 0 | 0 | 0 | 0 | 0.2 | 0 | 0 | 0 | 0 | 0 | 0 | 0 | 0 | 0 | 0 | 0 | 0 | 0 | 0 | 0 | 0 | 0 | 0 | 0 | 0 | 0 | 0 | 0 | 0 | 0 | 0 | 0 | 0 | 0 | 0 | 0 | 0 | 0 | 0 | 0 | 0 | 0 | 0 | 0 | 0 | 0 | 0 | 0 | 0 | 0 | 0 | 0 | 0 | 0 | 0 | 0 | 0 | 0 | 0 | 0 | 0 | 0 | 0 | 0 | 0 | 0 | 0 | 2.314057701 | 0.048581101 | 0.012228302 | -10.96 | 2074.047 | 0.16 | 2750 | 4.493145453 | 0.029435614 | 194 | 10 | 112.2222222 | 351 | 4.6 | 2391.29085 | 0 | 0 | 0 | 0 | 0 | 0 | 0 | 0 | 0 | 0 | 0 | 0 | -0.022384712 | 0 | 0 | 0 | 0 | 0 | 0 | 0 | 0 | -0.045722052 | 0.067586899 | 0.091227723 | 0 | 0 | 0 | 0 | 0 | 0 | 0 | 0 | 0 | 0 | 0 | 0 | 0 | 0 | 0 | 0 | -0.022384712 | 0 | 0 | 0 | 0 | 0 | 0 | 0 | 0 | 0 | 0 | 0 | 0 | 0 | 0 | 0 | 0 | 0 | 0 | 0 | 0 | 0 | 0 | 0 | 0 | 0 | 0 | 0 | 0 | 0 | 0 | 0 | 0 | 0 | 0 | 0 | 0 | 0 | 0 | 0 | 0 | 0 | 0 | 0 | 0 | 0 | 0 | 0 | 0 | 0 | 0 | 0 | 0 | 0 | 0 | 0 | 0 | 0 | 0 | 0 | 0 | 0 | 0 | 0 | 0 | 0 | 0 | 0 | 0 | 0 | 0 | 0 | 0 | 0 | 0 | 0.669302415 | 0 | 0 | 0 | 0 | 0 | 0 | 0 | 0 | 0.213124077 | 0.00679957 | -0.80040132 | 0 | 0 | 0 | 0 | 0 | 0 | 0 | 0 | 0 | 0 | 0 | 0 | 0 | 0 | 0 | 0 | 0.036102172 | 0 | 0 | 0 | 0 | 0 | 0 | 0 | 0 | 0 | 0 | 0 | 0 | 0 | 0 | 0 | 0 | 0 | 0 | 0 | 0 | 0 | 0 | 0 | 0 | 0 | 0 | 0 | 0 | 0 | 0 | 0 | 0 | 0 | 0 | 0 | 0 | 0 | 0 | 0 | 0 | 0 | 0 | 0 | 0 | 0 | 0 | 0 | 0 | 0 | 0 | 0 | 0 | 0 | 0 | 0 | 0 | 0 | 0 | 0 | 0 | 0 | 0
57 | Al0.5CrNbTi2V0.5 | 5.8 | A | M | BCC+Laves | 10 | 1 | 1000 | 90 | 15.6 |  |  | 0 | 1 | 0 | 0 | 0 |  | 0.0001 | 1 |  | 25 |  | 0 | 1200 | 24 | 10 | 0 |  |  |  | Al0.5 Cr1 Nb1 Ti2 V0.5 | 0 | 0 | 0 | 0 | 0 | 0 | 0 | 0 | 0 | 0 | 0 | 0 | 0.1 | 0 | 0 | 0 | 0 | 0 | 0 | 0 | 0 | 0.4 | 0.1 | 0.2 | 0 | 0 | 0 | 0 | 0 | 0 | 0 | 0 | 0 | 0 | 0 | 0 | 0 | 0 | 0 | 0 | 0.2 | 0 | 0 | 0 | 0 | 0 | 0 | 0 | 0 | 0 | 0 | 0 | 0 | 0 | 0 | 0 | 0 | 0 | 0 | 0 | 0 | 0 | 0 | 0 | 0 | 0 | 0 | 0 | 0 | 0 | 0 | 0 | 0 | 0 | 0 | 0 | 0 | 0 | 0 | 0 | 0 | 0 | 0 | 0 | 0 | 0 | 0 | 0 | 0 | 0 | 0 | 0 | 0 | 0 | 0 | 0 | 0 | 0 | 0 | 0 | 0 | 0 | 0 | 2.314057701 | 0.048581101 | 0.012228302 | -10.96 | 2074.047 | 0.16 | 2750 | 4.493145453 | 0.029435614 | 194 | 10 | 112.2222222 | 351 | 4.6 | 2391.29085 | 0 | 0 | 0 | 0 | 0 | 0 | 0 | 0 | 0 | 0 | 0 | 0 | -0.022384712 | 0 | 0 | 0 | 0 | 0 | 0 | 0 | 0 | -0.045722052 | 0.067586899 | 0.091227723 | 0 | 0 | 0 | 0 | 0 | 0 | 0 | 0 | 0 | 0 | 0 | 0 | 0 | 0 | 0 | 0 | -0.022384712 | 0 | 0 | 0 | 0 | 0 | 0 | 0 | 0 | 0 | 0 | 0 | 0 | 0 | 0 | 0 | 0 | 0 | 0 | 0 | 0 | 0 | 0 | 0 | 0 | 0 | 0 | 0 | 0 | 0 | 0 | 0 | 0 | 0 | 0 | 0 | 0 | 0 | 0 | 0 | 0 | 0 | 0 | 0 | 0 | 0 | 0 | 0 | 0 | 0 | 0 | 0 | 0 | 0 | 0 | 0 | 0 | 0 | 0 | 0 | 0 | 0 | 0 | 0 | 0 | 0 | 0 | 0 | 0 | 0 | 0 | 0 | 0 | 0 | 0 | 0.669302415 | 0 | 0 | 0 | 0 | 0 | 0 | 0 | 0 | 0.213124077 | 0.00679957 | -0.80040132 | 0 | 0 | 0 | 0 | 0 | 0 | 0 | 0 | 0 | 0 | 0 | 0 | 0 | 0 | 0 | 0 | 0.036102172 | 0 | 0 | 0 | 0 | 0 | 0 | 0 | 0 | 0 | 0 | 0 | 0 | 0 | 0 | 0 | 0 | 0 | 0 | 0 | 0 | 0 | 0 | 0 | 0 | 0 | 0 | 0 | 0 | 0 | 0 | 0 | 0 | 0 | 0 | 0 | 0 | 0 | 0 | 0 | 0 | 0 | 0 | 0 | 0 | 0 | 0 | 0 | 0 | 0 | 0 | 0 | 0 | 0 | 0 | 0 | 0 | 0 | 0 | 0 | 0 | 0 | 0
58 | Al0.5CrNbTi2V0.5 | 5.8 | A | M | BCC+Laves | 10 | 1 | 800 | 445 | 77.2 |  |  | 0 | 1 | 0 | 0 | 0 |  | 0.0001 | 1 |  | 25 |  | 0 | 1200 | 24 | 10 | 0 |  |  |  | Al0.5 Cr1 Nb1 Ti2 V0.5 | 0 | 0 | 0 | 0 | 0 | 0 | 0 | 0 | 0 | 0 | 0 | 0 | 0.1 | 0 | 0 | 0 | 0 | 0 | 0 | 0 | 0 | 0.4 | 0.1 | 0.2 | 0 | 0 | 0 | 0 | 0 | 0 | 0 | 0 | 0 | 0 | 0 | 0 | 0 | 0 | 0 | 0 | 0.2 | 0 | 0 | 0 | 0 | 0 | 0 | 0 | 0 | 0 | 0 | 0 | 0 | 0 | 0 | 0 | 0 | 0 | 0 | 0 | 0 | 0 | 0 | 0 | 0 | 0 | 0 | 0 | 0 | 0 | 0 | 0 | 0 | 0 | 0 | 0 | 0 | 0 | 0 | 0 | 0 | 0 | 0 | 0 | 0 | 0 | 0 | 0 | 0 | 0 | 0 | 0 | 0 | 0 | 0 | 0 | 0 | 0 | 0 | 0 | 0 | 0 | 0 | 2.314057701 | 0.048581101 | 0.012228302 | -10.96 | 2074.047 | 0.16 | 2750 | 4.493145453 | 0.029435614 | 194 | 10 | 112.2222222 | 351 | 4.6 | 2391.29085 | 0 | 0 | 0 | 0 | 0 | 0 | 0 | 0 | 0 | 0 | 0 | 0 | -0.022384712 | 0 | 0 | 0 | 0 | 0 | 0 | 0 | 0 | -0.045722052 | 0.067586899 | 0.091227723 | 0 | 0 | 0 | 0 | 0 | 0 | 0 | 0 | 0 | 0 | 0 | 0 | 0 | 0 | 0 | 0 | -0.022384712 | 0 | 0 | 0 | 0 | 0 | 0 | 0 | 0 | 0 | 0 | 0 | 0 | 0 | 0 | 0 | 0 | 0 | 0 | 0 | 0 | 0 | 0 | 0 | 0 | 0 | 0 | 0 | 0 | 0 | 0 | 0 | 0 | 0 | 0 | 0 | 0 | 0 | 0 | 0 | 0 | 0 | 0 | 0 | 0 | 0 | 0 | 0 | 0 | 0 | 0 | 0 | 0 | 0 | 0 | 0 | 0 | 0 | 0 | 0 | 0 | 0 | 0 | 0 | 0 | 0 | 0 | 0 | 0 | 0 | 0 | 0 | 0 | 0 | 0 | 0.669302415 | 0 | 0 | 0 | 0 | 0 | 0 | 0 | 0 | 0.213124077 | 0.00679957 | -0.80040132 | 0 | 0 | 0 | 0 | 0 | 0 | 0 | 0 | 0 | 0 | 0 | 0 | 0 | 0 | 0 | 0 | 0.036102172 | 0 | 0 | 0 | 0 | 0 | 0 | 0 | 0 | 0 | 0 | 0 | 0 | 0 | 0 | 0 | 0 | 0 | 0 | 0 | 0 | 0 | 0 | 0 | 0 | 0 | 0 | 0 | 0 | 0 | 0 | 0 | 0 | 0 | 0 | 0 | 0 | 0 | 0 | 0 | 0 | 0 | 0 | 0 | 0 | 0 | 0 | 0 | 0 | 0 | 0 | 0 | 0 | 0 | 0 | 0 | 0 | 0 | 0 | 0 | 0 | 0 | 0
59 | Al0.5CrNbTi2V0.5 | 5.8 | A | M | BCC+Laves | 10 | 1 | 600 | 930 | 161.3 |  |  | 0 | 1 | 0 | 0 | 0 |  | 0.0001 | 1 |  | 25 |  | 0 | 1200 | 24 | 10 | 0 |  |  |  | Al0.5 Cr1 Nb1 Ti2 V0.5 | 0 | 0 | 0 | 0 | 0 | 0 | 0 | 0 | 0 | 0 | 0 | 0 | 0.1 | 0 | 0 | 0 | 0 | 0 | 0 | 0 | 0 | 0.4 | 0.1 | 0.2 | 0 | 0 | 0 | 0 | 0 | 0 | 0 | 0 | 0 | 0 | 0 | 0 | 0 | 0 | 0 | 0 | 0.2 | 0 | 0 | 0 | 0 | 0 | 0 | 0 | 0 | 0 | 0 | 0 | 0 | 0 | 0 | 0 | 0 | 0 | 0 | 0 | 0 | 0 | 0 | 0 | 0 | 0 | 0 | 0 | 0 | 0 | 0 | 0 | 0 | 0 | 0 | 0 | 0 | 0 | 0 | 0 | 0 | 0 | 0 | 0 | 0 | 0 | 0 | 0 | 0 | 0 | 0 | 0 | 0 | 0 | 0 | 0 | 0 | 0 | 0 | 0 | 0 | 0 | 0 | 2.314057701 | 0.048581101 | 0.012228302 | -10.96 | 2074.047 | 0.16 | 2750 | 4.493145453 | 0.029435614 | 194 | 10 | 112.2222222 | 351 | 4.6 | 2391.29085 | 0 | 0 | 0 | 0 | 0 | 0 | 0 | 0 | 0 | 0 | 0 | 0 | -0.022384712 | 0 | 0 | 0 | 0 | 0 | 0 | 0 | 0 | -0.045722052 | 0.067586899 | 0.091227723 | 0 | 0 | 0 | 0 | 0 | 0 | 0 | 0 | 0 | 0 | 0 | 0 | 0 | 0 | 0 | 0 | -0.022384712 | 0 | 0 | 0 | 0 | 0 | 0 | 0 | 0 | 0 | 0 | 0 | 0 | 0 | 0 | 0 | 0 | 0 | 0 | 0 | 0 | 0 | 0 | 0 | 0 | 0 | 0 | 0 | 0 | 0 | 0 | 0 | 0 | 0 | 0 | 0 | 0 | 0 | 0 | 0 | 0 | 0 | 0 | 0 | 0 | 0 | 0 | 0 | 0 | 0 | 0 | 0 | 0 | 0 | 0 | 0 | 0 | 0 | 0 | 0 | 0 | 0 | 0 | 0 | 0 | 0 | 0 | 0 | 0 | 0 | 0 | 0 | 0 | 0 | 0 | 0.669302415 | 0 | 0 | 0 | 0 | 0 | 0 | 0 | 0 | 0.213124077 | 0.00679957 | -0.80040132 | 0 | 0 | 0 | 0 | 0 | 0 | 0 | 0 | 0 | 0 | 0 | 0 | 0 | 0 | 0 | 0 | 0.036102172 | 0 | 0 | 0 | 0 | 0 | 0 | 0 | 0 | 0 | 0 | 0 | 0 | 0 | 0 | 0 | 0 | 0 | 0 | 0 | 0 | 0 | 0 | 0 | 0 | 0 | 0 | 0 | 0 | 0 | 0 | 0 | 0 | 0 | 0 | 0 | 0 | 0 | 0 | 0 | 0 | 0 | 0 | 0 | 0 | 0 | 0 | 0 | 0 | 0 | 0 | 0 | 0 | 0 | 0 | 0 | 0 | 0 | 0 | 0 | 0 | 0 | 0
60 | AlCr0.5NbTiV | 5.6 | A | S | BCC | 11 | 1 | 25 | 1300 | 230.6 | 1.22 |  | 0 | 1 | 0 | 0 | 0 | 300 | 0.0001 | 1 |  | 25 |  | 0 | 1200 | 24 | 100 | 0 |  |  |  | Al1 Cr0.5 Nb1 Ti1 V1 | 0 | 0 | 0 | 0 | 0 | 0 | 0 | 0 | 0 | 0 | 0 | 0 | 0.222222222 | 0 | 0 | 0 | 0 | 0 | 0 | 0 | 0 | 0.222222222 | 0.222222222 | 0.111111111 | 0 | 0 | 0 | 0 | 0 | 0 | 0 | 0 | 0 | 0 | 0 | 0 | 0 | 0 | 0 | 0 | 0.222222222 | 0 | 0 | 0 | 0 | 0 | 0 | 0 | 0 | 0 | 0 | 0 | 0 | 0 | 0 | 0 | 0 | 0 | 0 | 0 | 0 | 0 | 0 | 0 | 0 | 0 | 0 | 0 | 0 | 0 | 0 | 0 | 0 | 0 | 0 | 0 | 0 | 0 | 0 | 0 | 0 | 0 | 0 | 0 | 0 | 0 | 0 | 0 | 0 | 0 | 0 | 0 | 0 | 0 | 0 | 0 | 0 | 0 | 0 | 0 | 0 | 0 | 0 | 1.686910705 | 0.044687005 | 0.013145213 | -15.40740741 | 1977.215556 | 0.098765432 | 2750 | 5.160180766 | 0.023496636 | 131.1111111 | 10 | 87.85714286 | 311.1111111 | 4.444444444 | 1689.17468 | 0 | 0 | 0 | 0 | 0 | 0 | 0 | 0 | 0 | 0 | 0 | 0 | -0.027435951 | 0 | 0 | 0 | 0 | 0 | 0 | 0 | 0 | -0.050773921 | 0.062548277 | 0.086195093 | 0 | 0 | 0 | 0 | 0 | 0 | 0 | 0 | 0 | 0 | 0 | 0 | 0 | 0 | 0 | 0 | -0.027435951 | 0 | 0 | 0 | 0 | 0 | 0 | 0 | 0 | 0 | 0 | 0 | 0 | 0 | 0 | 0 | 0 | 0 | 0 | 0 | 0 | 0 | 0 | 0 | 0 | 0 | 0 | 0 | 0 | 0 | 0 | 0 | 0 | 0 | 0 | 0 | 0 | 0 | 0 | 0 | 0 | 0 | 0 | 0 | 0 | 0 | 0 | 0 | 0 | 0 | 0 | 0 | 0 | 0 | 0 | 0 | 0 | 0 | 0 | 0 | 0 | 0 | 0 | 0 | 0 | 0 | 0 | 0 | 0 | 0 | 0 | 0 | 0 | 0 | 0 | 0.55970336 | 0 | 0 | 0 | 0 | 0 | 0 | 0 | 0 | 0.093618321 | -0.114191695 | -0.908675145 | 0 | 0 | 0 | 0 | 0 | 0 | 0 | 0 | 0 | 0 | 0 | 0 | 0 | 0 | 0 | 0 | -0.084792414 | 0 | 0 | 0 | 0 | 0 | 0 | 0 | 0 | 0 | 0 | 0 | 0 | 0 | 0 | 0 | 0 | 0 | 0 | 0 | 0 | 0 | 0 | 0 | 0 | 0 | 0 | 0 | 0 | 0 | 0 | 0 | 0 | 0 | 0 | 0 | 0 | 0 | 0 | 0 | 0 | 0 | 0 | 0 | 0 | 0 | 0 | 0 | 0 | 0 | 0 | 0 | 0 | 0 | 0 | 0 | 0 | 0 | 0 | 0 | 0 | 0 | 0
61 | AlCr0.5NbTiV | 5.6 | A | S | BCC | 11 | 1 | 1000 | 40 | 7.1 | 49.61 |  | 0 | 1 | 0 | 0 | 0 | 300 | 0.0001 | 1 |  | 25 |  | 0 | 1200 | 24 | 100 | 0 |  |  |  | Al1 Cr0.5 Nb1 Ti1 V1 | 0 | 0 | 0 | 0 | 0 | 0 | 0 | 0 | 0 | 0 | 0 | 0 | 0.222222222 | 0 | 0 | 0 | 0 | 0 | 0 | 0 | 0 | 0.222222222 | 0.222222222 | 0.111111111 | 0 | 0 | 0 | 0 | 0 | 0 | 0 | 0 | 0 | 0 | 0 | 0 | 0 | 0 | 0 | 0 | 0.222222222 | 0 | 0 | 0 | 0 | 0 | 0 | 0 | 0 | 0 | 0 | 0 | 0 | 0 | 0 | 0 | 0 | 0 | 0 | 0 | 0 | 0 | 0 | 0 | 0 | 0 | 0 | 0 | 0 | 0 | 0 | 0 | 0 | 0 | 0 | 0 | 0 | 0 | 0 | 0 | 0 | 0 | 0 | 0 | 0 | 0 | 0 | 0 | 0 | 0 | 0 | 0 | 0 | 0 | 0 | 0 | 0 | 0 | 0 | 0 | 0 | 0 | 0 | 1.686910705 | 0.044687005 | 0.013145213 | -15.40740741 | 1977.215556 | 0.098765432 | 2750 | 5.160180766 | 0.023496636 | 131.1111111 | 10 | 87.85714286 | 311.1111111 | 4.444444444 | 1689.17468 | 0 | 0 | 0 | 0 | 0 | 0 | 0 | 0 | 0 | 0 | 0 | 0 | -0.027435951 | 0 | 0 | 0 | 0 | 0 | 0 | 0 | 0 | -0.050773921 | 0.062548277 | 0.086195093 | 0 | 0 | 0 | 0 | 0 | 0 | 0 | 0 | 0 | 0 | 0 | 0 | 0 | 0 | 0 | 0 | -0.027435951 | 0 | 0 | 0 | 0 | 0 | 0 | 0 | 0 | 0 | 0 | 0 | 0 | 0 | 0 | 0 | 0 | 0 | 0 | 0 | 0 | 0 | 0 | 0 | 0 | 0 | 0 | 0 | 0 | 0 | 0 | 0 | 0 | 0 | 0 | 0 | 0 | 0 | 0 | 0 | 0 | 0 | 0 | 0 | 0 | 0 | 0 | 0 | 0 | 0 | 0 | 0 | 0 | 0 | 0 | 0 | 0 | 0 | 0 | 0 | 0 | 0 | 0 | 0 | 0 | 0 | 0 | 0 | 0 | 0 | 0 | 0 | 0 | 0 | 0 | 0.55970336 | 0 | 0 | 0 | 0 | 0 | 0 | 0 | 0 | 0.093618321 | -0.114191695 | -0.908675145 | 0 | 0 | 0 | 0 | 0 | 0 | 0 | 0 | 0 | 0 | 0 | 0 | 0 | 0 | 0 | 0 | -0.084792414 | 0 | 0 | 0 | 0 | 0 | 0 | 0 | 0 | 0 | 0 | 0 | 0 | 0 | 0 | 0 | 0 | 0 | 0 | 0 | 0 | 0 | 0 | 0 | 0 | 0 | 0 | 0 | 0 | 0 | 0 | 0 | 0 | 0 | 0 | 0 | 0 | 0 | 0 | 0 | 0 | 0 | 0 | 0 | 0 | 0 | 0 | 0 | 0 | 0 | 0 | 0 | 0 | 0 | 0 | 0 | 0 | 0 | 0 | 0 | 0 | 0 | 0
62 | AlCr0.5NbTiV | 5.6 | A | S | BCC | 11 | 1 | 800 | 640 | 113.5 | 45.25 |  | 0 | 1 | 0 | 0 | 0 | 300 | 0.0001 | 1 |  | 25 |  | 0 | 1200 | 24 | 100 | 0 |  |  |  | Al1 Cr0.5 Nb1 Ti1 V1 | 0 | 0 | 0 | 0 | 0 | 0 | 0 | 0 | 0 | 0 | 0 | 0 | 0.222222222 | 0 | 0 | 0 | 0 | 0 | 0 | 0 | 0 | 0.222222222 | 0.222222222 | 0.111111111 | 0 | 0 | 0 | 0 | 0 | 0 | 0 | 0 | 0 | 0 | 0 | 0 | 0 | 0 | 0 | 0 | 0.222222222 | 0 | 0 | 0 | 0 | 0 | 0 | 0 | 0 | 0 | 0 | 0 | 0 | 0 | 0 | 0 | 0 | 0 | 0 | 0 | 0 | 0 | 0 | 0 | 0 | 0 | 0 | 0 | 0 | 0 | 0 | 0 | 0 | 0 | 0 | 0 | 0 | 0 | 0 | 0 | 0 | 0 | 0 | 0 | 0 | 0 | 0 | 0 | 0 | 0 | 0 | 0 | 0 | 0 | 0 | 0 | 0 | 0 | 0 | 0 | 0 | 0 | 0 | 1.686910705 | 0.044687005 | 0.013145213 | -15.40740741 | 1977.215556 | 0.098765432 | 2750 | 5.160180766 | 0.023496636 | 131.1111111 | 10 | 87.85714286 | 311.1111111 | 4.444444444 | 1689.17468 | 0 | 0 | 0 | 0 | 0 | 0 | 0 | 0 | 0 | 0 | 0 | 0 | -0.027435951 | 0 | 0 | 0 | 0 | 0 | 0 | 0 | 0 | -0.050773921 | 0.062548277 | 0.086195093 | 0 | 0 | 0 | 0 | 0 | 0 | 0 | 0 | 0 | 0 | 0 | 0 | 0 | 0 | 0 | 0 | -0.027435951 | 0 | 0 | 0 | 0 | 0 | 0 | 0 | 0 | 0 | 0 | 0 | 0 | 0 | 0 | 0 | 0 | 0 | 0 | 0 | 0 | 0 | 0 | 0 | 0 | 0 | 0 | 0 | 0 | 0 | 0 | 0 | 0 | 0 | 0 | 0 | 0 | 0 | 0 | 0 | 0 | 0 | 0 | 0 | 0 | 0 | 0 | 0 | 0 | 0 | 0 | 0 | 0 | 0 | 0 | 0 | 0 | 0 | 0 | 0 | 0 | 0 | 0 | 0 | 0 | 0 | 0 | 0 | 0 | 0 | 0 | 0 | 0 | 0 | 0 | 0.55970336 | 0 | 0 | 0 | 0 | 0 | 0 | 0 | 0 | 0.093618321 | -0.114191695 | -0.908675145 | 0 | 0 | 0 | 0 | 0 | 0 | 0 | 0 | 0 | 0 | 0 | 0 | 0 | 0 | 0 | 0 | -0.084792414 | 0 | 0 | 0 | 0 | 0 | 0 | 0 | 0 | 0 | 0 | 0 | 0 | 0 | 0 | 0 | 0 | 0 | 0 | 0 | 0 | 0 | 0 | 0 | 0 | 0 | 0 | 0 | 0 | 0 | 0 | 0 | 0 | 0 | 0 | 0 | 0 | 0 | 0 | 0 | 0 | 0 | 0 | 0 | 0 | 0 | 0 | 0 | 0 | 0 | 0 | 0 | 0 | 0 | 0 | 0 | 0 | 0 | 0 | 0 | 0 | 0 | 0
63 | AlCr0.5NbTiV | 5.6 | A | S | BCC | 11 | 1 | 600 | 1005 | 178.2 | 2.41 |  | 0 | 1 | 0 | 0 | 0 | 300 | 0.0001 | 1 |  | 25 |  | 0 | 1200 | 24 | 100 | 0 |  |  |  | Al1 Cr0.5 Nb1 Ti1 V1 | 0 | 0 | 0 | 0 | 0 | 0 | 0 | 0 | 0 | 0 | 0 | 0 | 0.222222222 | 0 | 0 | 0 | 0 | 0 | 0 | 0 | 0 | 0.222222222 | 0.222222222 | 0.111111111 | 0 | 0 | 0 | 0 | 0 | 0 | 0 | 0 | 0 | 0 | 0 | 0 | 0 | 0 | 0 | 0 | 0.222222222 | 0 | 0 | 0 | 0 | 0 | 0 | 0 | 0 | 0 | 0 | 0 | 0 | 0 | 0 | 0 | 0 | 0 | 0 | 0 | 0 | 0 | 0 | 0 | 0 | 0 | 0 | 0 | 0 | 0 | 0 | 0 | 0 | 0 | 0 | 0 | 0 | 0 | 0 | 0 | 0 | 0 | 0 | 0 | 0 | 0 | 0 | 0 | 0 | 0 | 0 | 0 | 0 | 0 | 0 | 0 | 0 | 0 | 0 | 0 | 0 | 0 | 0 | 1.686910705 | 0.044687005 | 0.013145213 | -15.40740741 | 1977.215556 | 0.098765432 | 2750 | 5.160180766 | 0.023496636 | 131.1111111 | 10 | 87.85714286 | 311.1111111 | 4.444444444 | 1689.17468 | 0 | 0 | 0 | 0 | 0 | 0 | 0 | 0 | 0 | 0 | 0 | 0 | -0.027435951 | 0 | 0 | 0 | 0 | 0 | 0 | 0 | 0 | -0.050773921 | 0.062548277 | 0.086195093 | 0 | 0 | 0 | 0 | 0 | 0 | 0 | 0 | 0 | 0 | 0 | 0 | 0 | 0 | 0 | 0 | -0.027435951 | 0 | 0 | 0 | 0 | 0 | 0 | 0 | 0 | 0 | 0 | 0 | 0 | 0 | 0 | 0 | 0 | 0 | 0 | 0 | 0 | 0 | 0 | 0 | 0 | 0 | 0 | 0 | 0 | 0 | 0 | 0 | 0 | 0 | 0 | 0 | 0 | 0 | 0 | 0 | 0 | 0 | 0 | 0 | 0 | 0 | 0 | 0 | 0 | 0 | 0 | 0 | 0 | 0 | 0 | 0 | 0 | 0 | 0 | 0 | 0 | 0 | 0 | 0 | 0 | 0 | 0 | 0 | 0 | 0 | 0 | 0 | 0 | 0 | 0 | 0.55970336 | 0 | 0 | 0 | 0 | 0 | 0 | 0 | 0 | 0.093618321 | -0.114191695 | -0.908675145 | 0 | 0 | 0 | 0 | 0 | 0 | 0 | 0 | 0 | 0 | 0 | 0 | 0 | 0 | 0 | 0 | -0.084792414 | 0 | 0 | 0 | 0 | 0 | 0 | 0 | 0 | 0 | 0 | 0 | 0 | 0 | 0 | 0 | 0 | 0 | 0 | 0 | 0 | 0 | 0 | 0 | 0 | 0 | 0 | 0 | 0 | 0 | 0 | 0 | 0 | 0 | 0 | 0 | 0 | 0 | 0 | 0 | 0 | 0 | 0 | 0 | 0 | 0 | 0 | 0 | 0 | 0 | 0 | 0 | 0 | 0 | 0 | 0 | 0 | 0 | 0 | 0 | 0 | 0 | 0
64 | AlCr1.5NbTiV | 5.9 | A | M | BCC+Laves | 11 | 1 | 25 | 1700 | 290.1 | 0.38 |  | 0 | 1 | 0 | 0 | 0 | 150 | 0.0001 | 1 |  | 25 |  | 0 | 1200 | 24 | 100 | 0 |  |  |  | Al1 Cr1.5 Nb1 Ti1 V1 | 0 | 0 | 0 | 0 | 0 | 0 | 0 | 0 | 0 | 0 | 0 | 0 | 0.181818182 | 0 | 0 | 0 | 0 | 0 | 0 | 0 | 0 | 0.181818182 | 0.181818182 | 0.272727273 | 0 | 0 | 0 | 0 | 0 | 0 | 0 | 0 | 0 | 0 | 0 | 0 | 0 | 0 | 0 | 0 | 0.181818182 | 0 | 0 | 0 | 0 | 0 | 0 | 0 | 0 | 0 | 0 | 0 | 0 | 0 | 0 | 0 | 0 | 0 | 0 | 0 | 0 | 0 | 0 | 0 | 0 | 0 | 0 | 0 | 0 | 0 | 0 | 0 | 0 | 0 | 0 | 0 | 0 | 0 | 0 | 0 | 0 | 0 | 0 | 0 | 0 | 0 | 0 | 0 | 0 | 0 | 0 | 0 | 0 | 0 | 0 | 0 | 0 | 0 | 0 | 0 | 0 | 0 | 0 | 1.941125856 | 0.050337295 | 0.013253902 | -13.75206612 | 2014.085455 | 0.066115702 | 2750 | 5.062146714 | 0.025234531 | 165.4545455 | 10 | 105 | 400 | 4.727272727 | 2787.760842 | 0 | 0 | 0 | 0 | 0 | 0 | 0 | 0 | 0 | 0 | 0 | 0 | -0.043108753 | 0 | 0 | 0 | 0 | 0 | 0 | 0 | 0 | -0.066437023 | 0.046869643 | 0.070523258 | 0 | 0 | 0 | 0 | 0 | 0 | 0 | 0 | 0 | 0 | 0 | 0 | 0 | 0 | 0 | 0 | -0.043108753 | 0 | 0 | 0 | 0 | 0 | 0 | 0 | 0 | 0 | 0 | 0 | 0 | 0 | 0 | 0 | 0 | 0 | 0 | 0 | 0 | 0 | 0 | 0 | 0 | 0 | 0 | 0 | 0 | 0 | 0 | 0 | 0 | 0 | 0 | 0 | 0 | 0 | 0 | 0 | 0 | 0 | 0 | 0 | 0 | 0 | 0 | 0 | 0 | 0 | 0 | 0 | 0 | 0 | 0 | 0 | 0 | 0 | 0 | 0 | 0 | 0 | 0 | 0 | 0 | 0 | 0 | 0 | 0 | 0 | 0 | 0 | 0 | 0 | 0 | 0.706975391 | 0 | 0 | 0 | 0 | 0 | 0 | 0 | 0 | 0.2614854 | 0.058959173 | -0.743461482 | 0 | 0 | 0 | 0 | 0 | 0 | 0 | 0 | 0 | 0 | 0 | 0 | 0 | 0 | 0 | 0 | 0.087772259 | 0 | 0 | 0 | 0 | 0 | 0 | 0 | 0 | 0 | 0 | 0 | 0 | 0 | 0 | 0 | 0 | 0 | 0 | 0 | 0 | 0 | 0 | 0 | 0 | 0 | 0 | 0 | 0 | 0 | 0 | 0 | 0 | 0 | 0 | 0 | 0 | 0 | 0 | 0 | 0 | 0 | 0 | 0 | 0 | 0 | 0 | 0 | 0 | 0 | 0 | 0 | 0 | 0 | 0 | 0 | 0 | 0 | 0 | 0 | 0 | 0 | 0
65 | AlCr1.5NbTiV | 5.9 | A | M | BCC+Laves | 11 | 1 | 1000 | 75 | 12.8 | 50.04 |  | 0 | 1 | 0 | 0 | 0 | 150 | 0.0001 | 1 |  | 25 |  | 0 | 1200 | 24 | 100 | 0 |  |  |  | Al1 Cr1.5 Nb1 Ti1 V1 | 0 | 0 | 0 | 0 | 0 | 0 | 0 | 0 | 0 | 0 | 0 | 0 | 0.181818182 | 0 | 0 | 0 | 0 | 0 | 0 | 0 | 0 | 0.181818182 | 0.181818182 | 0.272727273 | 0 | 0 | 0 | 0 | 0 | 0 | 0 | 0 | 0 | 0 | 0 | 0 | 0 | 0 | 0 | 0 | 0.181818182 | 0 | 0 | 0 | 0 | 0 | 0 | 0 | 0 | 0 | 0 | 0 | 0 | 0 | 0 | 0 | 0 | 0 | 0 | 0 | 0 | 0 | 0 | 0 | 0 | 0 | 0 | 0 | 0 | 0 | 0 | 0 | 0 | 0 | 0 | 0 | 0 | 0 | 0 | 0 | 0 | 0 | 0 | 0 | 0 | 0 | 0 | 0 | 0 | 0 | 0 | 0 | 0 | 0 | 0 | 0 | 0 | 0 | 0 | 0 | 0 | 0 | 0 | 1.941125856 | 0.050337295 | 0.013253902 | -13.75206612 | 2014.085455 | 0.066115702 | 2750 | 5.062146714 | 0.025234531 | 165.4545455 | 10 | 105 | 400 | 4.727272727 | 2787.760842 | 0 | 0 | 0 | 0 | 0 | 0 | 0 | 0 | 0 | 0 | 0 | 0 | -0.043108753 | 0 | 0 | 0 | 0 | 0 | 0 | 0 | 0 | -0.066437023 | 0.046869643 | 0.070523258 | 0 | 0 | 0 | 0 | 0 | 0 | 0 | 0 | 0 | 0 | 0 | 0 | 0 | 0 | 0 | 0 | -0.043108753 | 0 | 0 | 0 | 0 | 0 | 0 | 0 | 0 | 0 | 0 | 0 | 0 | 0 | 0 | 0 | 0 | 0 | 0 | 0 | 0 | 0 | 0 | 0 | 0 | 0 | 0 | 0 | 0 | 0 | 0 | 0 | 0 | 0 | 0 | 0 | 0 | 0 | 0 | 0 | 0 | 0 | 0 | 0 | 0 | 0 | 0 | 0 | 0 | 0 | 0 | 0 | 0 | 0 | 0 | 0 | 0 | 0 | 0 | 0 | 0 | 0 | 0 | 0 | 0 | 0 | 0 | 0 | 0 | 0 | 0 | 0 | 0 | 0 | 0 | 0.706975391 | 0 | 0 | 0 | 0 | 0 | 0 | 0 | 0 | 0.2614854 | 0.058959173 | -0.743461482 | 0 | 0 | 0 | 0 | 0 | 0 | 0 | 0 | 0 | 0 | 0 | 0 | 0 | 0 | 0 | 0 | 0.087772259 | 0 | 0 | 0 | 0 | 0 | 0 | 0 | 0 | 0 | 0 | 0 | 0 | 0 | 0 | 0 | 0 | 0 | 0 | 0 | 0 | 0 | 0 | 0 | 0 | 0 | 0 | 0 | 0 | 0 | 0 | 0 | 0 | 0 | 0 | 0 | 0 | 0 | 0 | 0 | 0 | 0 | 0 | 0 | 0 | 0 | 0 | 0 | 0 | 0 | 0 | 0 | 0 | 0 | 0 | 0 | 0 | 0 | 0 | 0 | 0 | 0 | 0
66 | AlCr1.5NbTiV | 5.9 | A | M | BCC+Laves | 11 | 1 | 800 | 970 | 165.5 | 42.98 |  | 0 | 1 | 0 | 0 | 0 | 150 | 0.0001 | 1 |  | 25 |  | 0 | 1200 | 24 | 100 | 0 |  |  |  | Al1 Cr1.5 Nb1 Ti1 V1 | 0 | 0 | 0 | 0 | 0 | 0 | 0 | 0 | 0 | 0 | 0 | 0 | 0.181818182 | 0 | 0 | 0 | 0 | 0 | 0 | 0 | 0 | 0.181818182 | 0.181818182 | 0.272727273 | 0 | 0 | 0 | 0 | 0 | 0 | 0 | 0 | 0 | 0 | 0 | 0 | 0 | 0 | 0 | 0 | 0.181818182 | 0 | 0 | 0 | 0 | 0 | 0 | 0 | 0 | 0 | 0 | 0 | 0 | 0 | 0 | 0 | 0 | 0 | 0 | 0 | 0 | 0 | 0 | 0 | 0 | 0 | 0 | 0 | 0 | 0 | 0 | 0 | 0 | 0 | 0 | 0 | 0 | 0 | 0 | 0 | 0 | 0 | 0 | 0 | 0 | 0 | 0 | 0 | 0 | 0 | 0 | 0 | 0 | 0 | 0 | 0 | 0 | 0 | 0 | 0 | 0 | 0 | 0 | 1.941125856 | 0.050337295 | 0.013253902 | -13.75206612 | 2014.085455 | 0.066115702 | 2750 | 5.062146714 | 0.025234531 | 165.4545455 | 10 | 105 | 400 | 4.727272727 | 2787.760842 | 0 | 0 | 0 | 0 | 0 | 0 | 0 | 0 | 0 | 0 | 0 | 0 | -0.043108753 | 0 | 0 | 0 | 0 | 0 | 0 | 0 | 0 | -0.066437023 | 0.046869643 | 0.070523258 | 0 | 0 | 0 | 0 | 0 | 0 | 0 | 0 | 0 | 0 | 0 | 0 | 0 | 0 | 0 | 0 | -0.043108753 | 0 | 0 | 0 | 0 | 0 | 0 | 0 | 0 | 0 | 0 | 0 | 0 | 0 | 0 | 0 | 0 | 0 | 0 | 0 | 0 | 0 | 0 | 0 | 0 | 0 | 0 | 0 | 0 | 0 | 0 | 0 | 0 | 0 | 0 | 0 | 0 | 0 | 0 | 0 | 0 | 0 | 0 | 0 | 0 | 0 | 0 | 0 | 0 | 0 | 0 | 0 | 0 | 0 | 0 | 0 | 0 | 0 | 0 | 0 | 0 | 0 | 0 | 0 | 0 | 0 | 0 | 0 | 0 | 0 | 0 | 0 | 0 | 0 | 0 | 0.706975391 | 0 | 0 | 0 | 0 | 0 | 0 | 0 | 0 | 0.2614854 | 0.058959173 | -0.743461482 | 0 | 0 | 0 | 0 | 0 | 0 | 0 | 0 | 0 | 0 | 0 | 0 | 0 | 0 | 0 | 0 | 0.087772259 | 0 | 0 | 0 | 0 | 0 | 0 | 0 | 0 | 0 | 0 | 0 | 0 | 0 | 0 | 0 | 0 | 0 | 0 | 0 | 0 | 0 | 0 | 0 | 0 | 0 | 0 | 0 | 0 | 0 | 0 | 0 | 0 | 0 | 0 | 0 | 0 | 0 | 0 | 0 | 0 | 0 | 0 | 0 | 0 | 0 | 0 | 0 | 0 | 0 | 0 | 0 | 0 | 0 | 0 | 0 | 0 | 0 | 0 | 0 | 0 | 0 | 0
67 | AlCr1.5NbTiV | 5.9 | A | M | BCC+Laves | 11 | 1 | 600 | 1370 | 233.8 | 1.33 |  | 0 | 1 | 0 | 0 | 0 | 150 | 0.0001 | 1 |  | 25 |  | 0 | 1200 | 24 | 100 | 0 |  |  |  | Al1 Cr1.5 Nb1 Ti1 V1 | 0 | 0 | 0 | 0 | 0 | 0 | 0 | 0 | 0 | 0 | 0 | 0 | 0.181818182 | 0 | 0 | 0 | 0 | 0 | 0 | 0 | 0 | 0.181818182 | 0.181818182 | 0.272727273 | 0 | 0 | 0 | 0 | 0 | 0 | 0 | 0 | 0 | 0 | 0 | 0 | 0 | 0 | 0 | 0 | 0.181818182 | 0 | 0 | 0 | 0 | 0 | 0 | 0 | 0 | 0 | 0 | 0 | 0 | 0 | 0 | 0 | 0 | 0 | 0 | 0 | 0 | 0 | 0 | 0 | 0 | 0 | 0 | 0 | 0 | 0 | 0 | 0 | 0 | 0 | 0 | 0 | 0 | 0 | 0 | 0 | 0 | 0 | 0 | 0 | 0 | 0 | 0 | 0 | 0 | 0 | 0 | 0 | 0 | 0 | 0 | 0 | 0 | 0 | 0 | 0 | 0 | 0 | 0 | 1.941125856 | 0.050337295 | 0.013253902 | -13.75206612 | 2014.085455 | 0.066115702 | 2750 | 5.062146714 | 0.025234531 | 165.4545455 | 10 | 105 | 400 | 4.727272727 | 2787.760842 | 0 | 0 | 0 | 0 | 0 | 0 | 0 | 0 | 0 | 0 | 0 | 0 | -0.043108753 | 0 | 0 | 0 | 0 | 0 | 0 | 0 | 0 | -0.066437023 | 0.046869643 | 0.070523258 | 0 | 0 | 0 | 0 | 0 | 0 | 0 | 0 | 0 | 0 | 0 | 0 | 0 | 0 | 0 | 0 | -0.043108753 | 0 | 0 | 0 | 0 | 0 | 0 | 0 | 0 | 0 | 0 | 0 | 0 | 0 | 0 | 0 | 0 | 0 | 0 | 0 | 0 | 0 | 0 | 0 | 0 | 0 | 0 | 0 | 0 | 0 | 0 | 0 | 0 | 0 | 0 | 0 | 0 | 0 | 0 | 0 | 0 | 0 | 0 | 0 | 0 | 0 | 0 | 0 | 0 | 0 | 0 | 0 | 0 | 0 | 0 | 0 | 0 | 0 | 0 | 0 | 0 | 0 | 0 | 0 | 0 | 0 | 0 | 0 | 0 | 0 | 0 | 0 | 0 | 0 | 0 | 0.706975391 | 0 | 0 | 0 | 0 | 0 | 0 | 0 | 0 | 0.2614854 | 0.058959173 | -0.743461482 | 0 | 0 | 0 | 0 | 0 | 0 | 0 | 0 | 0 | 0 | 0 | 0 | 0 | 0 | 0 | 0 | 0.087772259 | 0 | 0 | 0 | 0 | 0 | 0 | 0 | 0 | 0 | 0 | 0 | 0 | 0 | 0 | 0 | 0 | 0 | 0 | 0 | 0 | 0 | 0 | 0 | 0 | 0 | 0 | 0 | 0 | 0 | 0 | 0 | 0 | 0 | 0 | 0 | 0 | 0 | 0 | 0 | 0 | 0 | 0 | 0 | 0 | 0 | 0 | 0 | 0 | 0 | 0 | 0 | 0 | 0 | 0 | 0 | 0 | 0 | 0 | 0 | 0 | 0 | 0
68 | AlCrNbTiV | 5.8 | A | M | BCC+Laves | 11 | 1 | 25 | 1550 | 269.2 | 0.61 |  | 0 | 1 | 0 | 0 | 0 | 150 | 0.0001 | 1 |  | 25 |  | 0 | 1200 | 24 | 100 | 0 |  |  |  | Al1 Cr1 Nb1 Ti1 V1 | 0 | 0 | 0 | 0 | 0 | 0 | 0 | 0 | 0 | 0 | 0 | 0 | 0.2 | 0 | 0 | 0 | 0 | 0 | 0 | 0 | 0 | 0.2 | 0.2 | 0.2 | 0 | 0 | 0 | 0 | 0 | 0 | 0 | 0 | 0 | 0 | 0 | 0 | 0 | 0 | 0 | 0 | 0.2 | 0 | 0 | 0 | 0 | 0 | 0 | 0 | 0 | 0 | 0 | 0 | 0 | 0 | 0 | 0 | 0 | 0 | 0 | 0 | 0 | 0 | 0 | 0 | 0 | 0 | 0 | 0 | 0 | 0 | 0 | 0 | 0 | 0 | 0 | 0 | 0 | 0 | 0 | 0 | 0 | 0 | 0 | 0 | 0 | 0 | 0 | 0 | 0 | 0 | 0 | 0 | 0 | 0 | 0 | 0 | 0 | 0 | 0 | 0 | 0 | 0 | 0 | 1.835728101 | 0.048323116 | 0.013380867 | -14.56 | 1997.494 | 0.08 | 2750 | 5.158519857 | 0.02468835 | 150 | 10 | 97.5 | 360 | 4.6 | 2257.29083 | 0 | 0 | 0 | 0 | 0 | 0 | 0 | 0 | 0 | 0 | 0 | 0 | -0.036055992 | 0 | 0 | 0 | 0 | 0 | 0 | 0 | 0 | -0.059388627 | 0.053925028 | 0.077575584 | 0 | 0 | 0 | 0 | 0 | 0 | 0 | 0 | 0 | 0 | 0 | 0 | 0 | 0 | 0 | 0 | -0.036055992 | 0 | 0 | 0 | 0 | 0 | 0 | 0 | 0 | 0 | 0 | 0 | 0 | 0 | 0 | 0 | 0 | 0 | 0 | 0 | 0 | 0 | 0 | 0 | 0 | 0 | 0 | 0 | 0 | 0 | 0 | 0 | 0 | 0 | 0 | 0 | 0 | 0 | 0 | 0 | 0 | 0 | 0 | 0 | 0 | 0 | 0 | 0 | 0 | 0 | 0 | 0 | 0 | 0 | 0 | 0 | 0 | 0 | 0 | 0 | 0 | 0 | 0 | 0 | 0 | 0 | 0 | 0 | 0 | 0 | 0 | 0 | 0 | 0 | 0 | 0.640702977 | 0 | 0 | 0 | 0 | 0 | 0 | 0 | 0 | 0.185945215 | -0.018958718 | -0.81780763 | 0 | 0 | 0 | 0 | 0 | 0 | 0 | 0 | 0 | 0 | 0 | 0 | 0 | 0 | 0 | 0 | 0.010118156 | 0 | 0 | 0 | 0 | 0 | 0 | 0 | 0 | 0 | 0 | 0 | 0 | 0 | 0 | 0 | 0 | 0 | 0 | 0 | 0 | 0 | 0 | 0 | 0 | 0 | 0 | 0 | 0 | 0 | 0 | 0 | 0 | 0 | 0 | 0 | 0 | 0 | 0 | 0 | 0 | 0 | 0 | 0 | 0 | 0 | 0 | 0 | 0 | 0 | 0 | 0 | 0 | 0 | 0 | 0 | 0 | 0 | 0 | 0 | 0 | 0 | 0
69 | AlCrNbTiV | 5.8 | A | M | BCC+Laves | 11 | 1 | 1000 | 65 | 11.3 | 48.9 |  | 0 | 1 | 0 | 0 | 0 | 150 | 0.0001 | 1 |  | 25 |  | 0 | 1200 | 24 | 100 | 0 |  |  |  | Al1 Cr1 Nb1 Ti1 V1 | 0 | 0 | 0 | 0 | 0 | 0 | 0 | 0 | 0 | 0 | 0 | 0 | 0.2 | 0 | 0 | 0 | 0 | 0 | 0 | 0 | 0 | 0.2 | 0.2 | 0.2 | 0 | 0 | 0 | 0 | 0 | 0 | 0 | 0 | 0 | 0 | 0 | 0 | 0 | 0 | 0 | 0 | 0.2 | 0 | 0 | 0 | 0 | 0 | 0 | 0 | 0 | 0 | 0 | 0 | 0 | 0 | 0 | 0 | 0 | 0 | 0 | 0 | 0 | 0 | 0 | 0 | 0 | 0 | 0 | 0 | 0 | 0 | 0 | 0 | 0 | 0 | 0 | 0 | 0 | 0 | 0 | 0 | 0 | 0 | 0 | 0 | 0 | 0 | 0 | 0 | 0 | 0 | 0 | 0 | 0 | 0 | 0 | 0 | 0 | 0 | 0 | 0 | 0 | 0 | 0 | 1.835728101 | 0.048323116 | 0.013380867 | -14.56 | 1997.494 | 0.08 | 2750 | 5.158519857 | 0.02468835 | 150 | 10 | 97.5 | 360 | 4.6 | 2257.29083 | 0 | 0 | 0 | 0 | 0 | 0 | 0 | 0 | 0 | 0 | 0 | 0 | -0.036055992 | 0 | 0 | 0 | 0 | 0 | 0 | 0 | 0 | -0.059388627 | 0.053925028 | 0.077575584 | 0 | 0 | 0 | 0 | 0 | 0 | 0 | 0 | 0 | 0 | 0 | 0 | 0 | 0 | 0 | 0 | -0.036055992 | 0 | 0 | 0 | 0 | 0 | 0 | 0 | 0 | 0 | 0 | 0 | 0 | 0 | 0 | 0 | 0 | 0 | 0 | 0 | 0 | 0 | 0 | 0 | 0 | 0 | 0 | 0 | 0 | 0 | 0 | 0 | 0 | 0 | 0 | 0 | 0 | 0 | 0 | 0 | 0 | 0 | 0 | 0 | 0 | 0 | 0 | 0 | 0 | 0 | 0 | 0 | 0 | 0 | 0 | 0 | 0 | 0 | 0 | 0 | 0 | 0 | 0 | 0 | 0 | 0 | 0 | 0 | 0 | 0 | 0 | 0 | 0 | 0 | 0 | 0.640702977 | 0 | 0 | 0 | 0 | 0 | 0 | 0 | 0 | 0.185945215 | -0.018958718 | -0.81780763 | 0 | 0 | 0 | 0 | 0 | 0 | 0 | 0 | 0 | 0 | 0 | 0 | 0 | 0 | 0 | 0 | 0.010118156 | 0 | 0 | 0 | 0 | 0 | 0 | 0 | 0 | 0 | 0 | 0 | 0 | 0 | 0 | 0 | 0 | 0 | 0 | 0 | 0 | 0 | 0 | 0 | 0 | 0 | 0 | 0 | 0 | 0 | 0 | 0 | 0 | 0 | 0 | 0 | 0 | 0 | 0 | 0 | 0 | 0 | 0 | 0 | 0 | 0 | 0 | 0 | 0 | 0 | 0 | 0 | 0 | 0 | 0 | 0 | 0 | 0 | 0 | 0 | 0 | 0 | 0
70 | AlCrNbTiV | 5.8 | A | M | BCC+Laves | 11 | 1 | 800 | 860 | 149.4 | 41.65 |  | 0 | 1 | 0 | 0 | 0 | 150 | 0.0001 | 1 |  | 25 |  | 0 | 1200 | 24 | 100 | 0 |  |  |  | Al1 Cr1 Nb1 Ti1 V1 | 0 | 0 | 0 | 0 | 0 | 0 | 0 | 0 | 0 | 0 | 0 | 0 | 0.2 | 0 | 0 | 0 | 0 | 0 | 0 | 0 | 0 | 0.2 | 0.2 | 0.2 | 0 | 0 | 0 | 0 | 0 | 0 | 0 | 0 | 0 | 0 | 0 | 0 | 0 | 0 | 0 | 0 | 0.2 | 0 | 0 | 0 | 0 | 0 | 0 | 0 | 0 | 0 | 0 | 0 | 0 | 0 | 0 | 0 | 0 | 0 | 0 | 0 | 0 | 0 | 0 | 0 | 0 | 0 | 0 | 0 | 0 | 0 | 0 | 0 | 0 | 0 | 0 | 0 | 0 | 0 | 0 | 0 | 0 | 0 | 0 | 0 | 0 | 0 | 0 | 0 | 0 | 0 | 0 | 0 | 0 | 0 | 0 | 0 | 0 | 0 | 0 | 0 | 0 | 0 | 0 | 1.835728101 | 0.048323116 | 0.013380867 | -14.56 | 1997.494 | 0.08 | 2750 | 5.158519857 | 0.02468835 | 150 | 10 | 97.5 | 360 | 4.6 | 2257.29083 | 0 | 0 | 0 | 0 | 0 | 0 | 0 | 0 | 0 | 0 | 0 | 0 | -0.036055992 | 0 | 0 | 0 | 0 | 0 | 0 | 0 | 0 | -0.059388627 | 0.053925028 | 0.077575584 | 0 | 0 | 0 | 0 | 0 | 0 | 0 | 0 | 0 | 0 | 0 | 0 | 0 | 0 | 0 | 0 | -0.036055992 | 0 | 0 | 0 | 0 | 0 | 0 | 0 | 0 | 0 | 0 | 0 | 0 | 0 | 0 | 0 | 0 | 0 | 0 | 0 | 0 | 0 | 0 | 0 | 0 | 0 | 0 | 0 | 0 | 0 | 0 | 0 | 0 | 0 | 0 | 0 | 0 | 0 | 0 | 0 | 0 | 0 | 0 | 0 | 0 | 0 | 0 | 0 | 0 | 0 | 0 | 0 | 0 | 0 | 0 | 0 | 0 | 0 | 0 | 0 | 0 | 0 | 0 | 0 | 0 | 0 | 0 | 0 | 0 | 0 | 0 | 0 | 0 | 0 | 0 | 0.640702977 | 0 | 0 | 0 | 0 | 0 | 0 | 0 | 0 | 0.185945215 | -0.018958718 | -0.81780763 | 0 | 0 | 0 | 0 | 0 | 0 | 0 | 0 | 0 | 0 | 0 | 0 | 0 | 0 | 0 | 0 | 0.010118156 | 0 | 0 | 0 | 0 | 0 | 0 | 0 | 0 | 0 | 0 | 0 | 0 | 0 | 0 | 0 | 0 | 0 | 0 | 0 | 0 | 0 | 0 | 0 | 0 | 0 | 0 | 0 | 0 | 0 | 0 | 0 | 0 | 0 | 0 | 0 | 0 | 0 | 0 | 0 | 0 | 0 | 0 | 0 | 0 | 0 | 0 | 0 | 0 | 0 | 0 | 0 | 0 | 0 | 0 | 0 | 0 | 0 | 0 | 0 | 0 | 0 | 0
71 | AlCrNbTiV | 5.8 | A | M | BCC+Laves | 11 | 1 | 600 | 1015 | 176.3 | 1.61 |  | 0 | 1 | 0 | 0 | 0 | 150 | 0.0001 | 1 |  | 25 |  | 0 | 1200 | 24 | 100 | 0 |  |  |  | Al1 Cr1 Nb1 Ti1 V1 | 0 | 0 | 0 | 0 | 0 | 0 | 0 | 0 | 0 | 0 | 0 | 0 | 0.2 | 0 | 0 | 0 | 0 | 0 | 0 | 0 | 0 | 0.2 | 0.2 | 0.2 | 0 | 0 | 0 | 0 | 0 | 0 | 0 | 0 | 0 | 0 | 0 | 0 | 0 | 0 | 0 | 0 | 0.2 | 0 | 0 | 0 | 0 | 0 | 0 | 0 | 0 | 0 | 0 | 0 | 0 | 0 | 0 | 0 | 0 | 0 | 0 | 0 | 0 | 0 | 0 | 0 | 0 | 0 | 0 | 0 | 0 | 0 | 0 | 0 | 0 | 0 | 0 | 0 | 0 | 0 | 0 | 0 | 0 | 0 | 0 | 0 | 0 | 0 | 0 | 0 | 0 | 0 | 0 | 0 | 0 | 0 | 0 | 0 | 0 | 0 | 0 | 0 | 0 | 0 | 0 | 1.835728101 | 0.048323116 | 0.013380867 | -14.56 | 1997.494 | 0.08 | 2750 | 5.158519857 | 0.02468835 | 150 | 10 | 97.5 | 360 | 4.6 | 2257.29083 | 0 | 0 | 0 | 0 | 0 | 0 | 0 | 0 | 0 | 0 | 0 | 0 | -0.036055992 | 0 | 0 | 0 | 0 | 0 | 0 | 0 | 0 | -0.059388627 | 0.053925028 | 0.077575584 | 0 | 0 | 0 | 0 | 0 | 0 | 0 | 0 | 0 | 0 | 0 | 0 | 0 | 0 | 0 | 0 | -0.036055992 | 0 | 0 | 0 | 0 | 0 | 0 | 0 | 0 | 0 | 0 | 0 | 0 | 0 | 0 | 0 | 0 | 0 | 0 | 0 | 0 | 0 | 0 | 0 | 0 | 0 | 0 | 0 | 0 | 0 | 0 | 0 | 0 | 0 | 0 | 0 | 0 | 0 | 0 | 0 | 0 | 0 | 0 | 0 | 0 | 0 | 0 | 0 | 0 | 0 | 0 | 0 | 0 | 0 | 0 | 0 | 0 | 0 | 0 | 0 | 0 | 0 | 0 | 0 | 0 | 0 | 0 | 0 | 0 | 0 | 0 | 0 | 0 | 0 | 0 | 0.640702977 | 0 | 0 | 0 | 0 | 0 | 0 | 0 | 0 | 0.185945215 | -0.018958718 | -0.81780763 | 0 | 0 | 0 | 0 | 0 | 0 | 0 | 0 | 0 | 0 | 0 | 0 | 0 | 0 | 0 | 0 | 0.010118156 | 0 | 0 | 0 | 0 | 0 | 0 | 0 | 0 | 0 | 0 | 0 | 0 | 0 | 0 | 0 | 0 | 0 | 0 | 0 | 0 | 0 | 0 | 0 | 0 | 0 | 0 | 0 | 0 | 0 | 0 | 0 | 0 | 0 | 0 | 0 | 0 | 0 | 0 | 0 | 0 | 0 | 0 | 0 | 0 | 0 | 0 | 0 | 0 | 0 | 0 | 0 | 0 | 0 | 0 | 0 | 0 | 0 | 0 | 0 | 0 | 0 | 0
72 | AlNbTiV | 5.5 | A | s | BCC | 11 | 1 | 25 | 1000 | 181.9 | 6.53 |  | 0 | 1 | 0 | 0 | 0 | 300 | 0.0001 | 1 |  | 25 |  | 0 | 1200 | 24 | 100 | 0 |  |  |  | Al1 Nb1 Ti1 V1 | 0 | 0 | 0 | 0 | 0 | 0 | 0 | 0 | 0 | 0 | 0 | 0 | 0.25 | 0 | 0 | 0 | 0 | 0 | 0 | 0 | 0 | 0.25 | 0.25 | 0 | 0 | 0 | 0 | 0 | 0 | 0 | 0 | 0 | 0 | 0 | 0 | 0 | 0 | 0 | 0 | 0 | 0.25 | 0 | 0 | 0 | 0 | 0 | 0 | 0 | 0 | 0 | 0 | 0 | 0 | 0 | 0 | 0 | 0 | 0 | 0 | 0 | 0 | 0 | 0 | 0 | 0 | 0 | 0 | 0 | 0 | 0 | 0 | 0 | 0 | 0 | 0 | 0 | 0 | 0 | 0 | 0 | 0 | 0 | 0 | 0 | 0 | 0 | 0 | 0 | 0 | 0 | 0 | 0 | 0 | 0 | 0 | 0 | 0 | 0 | 0 | 0 | 0 | 0 | 0 | 1.384402722 | 0.03786198 | 0.011525651 | -16.25 | 1951.8675 | 0.125 | 2750 | 4.813901909 | 0.021028852 | 107.5 | 10 | 75 | 250 | 4.25 | 1284.705743 | 0 | 0 | 0 | 0 | 0 | 0 | 0 | 0 | 0 | 0 | 0 | 0 | -0.0166609 | 0 | 0 | 0 | 0 | 0 | 0 | 0 | 0 | -0.040005539 | 0.073327338 | 0 | 0 | 0 | 0 | 0 | 0 | 0 | 0 | 0 | 0 | 0 | 0 | 0 | 0 | 0 | 0 | 0 | -0.0166609 | 0 | 0 | 0 | 0 | 0 | 0 | 0 | 0 | 0 | 0 | 0 | 0 | 0 | 0 | 0 | 0 | 0 | 0 | 0 | 0 | 0 | 0 | 0 | 0 | 0 | 0 | 0 | 0 | 0 | 0 | 0 | 0 | 0 | 0 | 0 | 0 | 0 | 0 | 0 | 0 | 0 | 0 | 0 | 0 | 0 | 0 | 0 | 0 | 0 | 0 | 0 | 0 | 0 | 0 | 0 | 0 | 0 | 0 | 0 | 0 | 0 | 0 | 0 | 0 | 0 | 0 | 0 | 0 | 0 | 0 | 0 | 0 | 0 | 0 | 0.458453838 | 0 | 0 | 0 | 0 | 0 | 0 | 0 | 0 | -0.021790295 | -0.233232916 | 0 | 0 | 0 | 0 | 0 | 0 | 0 | 0 | 0 | 0 | 0 | 0 | 0 | 0 | 0 | 0 | 0 | -0.203430627 | 0 | 0 | 0 | 0 | 0 | 0 | 0 | 0 | 0 | 0 | 0 | 0 | 0 | 0 | 0 | 0 | 0 | 0 | 0 | 0 | 0 | 0 | 0 | 0 | 0 | 0 | 0 | 0 | 0 | 0 | 0 | 0 | 0 | 0 | 0 | 0 | 0 | 0 | 0 | 0 | 0 | 0 | 0 | 0 | 0 | 0 | 0 | 0 | 0 | 0 | 0 | 0 | 0 | 0 | 0 | 0 | 0 | 0 | 0 | 0 | 0 | 0
73 | AlNbTiV | 5.5 | A | s | BCC | 11 | 1 | 1000 | 110 | 20 | 49.85 |  | 0 | 1 | 0 | 0 | 0 | 300 | 0.0001 | 1 |  | 25 |  | 0 | 1200 | 24 | 100 | 0 |  |  |  | Al1 Nb1 Ti1 V1 | 0 | 0 | 0 | 0 | 0 | 0 | 0 | 0 | 0 | 0 | 0 | 0 | 0.25 | 0 | 0 | 0 | 0 | 0 | 0 | 0 | 0 | 0.25 | 0.25 | 0 | 0 | 0 | 0 | 0 | 0 | 0 | 0 | 0 | 0 | 0 | 0 | 0 | 0 | 0 | 0 | 0 | 0.25 | 0 | 0 | 0 | 0 | 0 | 0 | 0 | 0 | 0 | 0 | 0 | 0 | 0 | 0 | 0 | 0 | 0 | 0 | 0 | 0 | 0 | 0 | 0 | 0 | 0 | 0 | 0 | 0 | 0 | 0 | 0 | 0 | 0 | 0 | 0 | 0 | 0 | 0 | 0 | 0 | 0 | 0 | 0 | 0 | 0 | 0 | 0 | 0 | 0 | 0 | 0 | 0 | 0 | 0 | 0 | 0 | 0 | 0 | 0 | 0 | 0 | 0 | 1.384402722 | 0.03786198 | 0.011525651 | -16.25 | 1951.8675 | 0.125 | 2750 | 4.813901909 | 0.021028852 | 107.5 | 10 | 75 | 250 | 4.25 | 1284.705743 | 0 | 0 | 0 | 0 | 0 | 0 | 0 | 0 | 0 | 0 | 0 | 0 | -0.0166609 | 0 | 0 | 0 | 0 | 0 | 0 | 0 | 0 | -0.040005539 | 0.073327338 | 0 | 0 | 0 | 0 | 0 | 0 | 0 | 0 | 0 | 0 | 0 | 0 | 0 | 0 | 0 | 0 | 0 | -0.0166609 | 0 | 0 | 0 | 0 | 0 | 0 | 0 | 0 | 0 | 0 | 0 | 0 | 0 | 0 | 0 | 0 | 0 | 0 | 0 | 0 | 0 | 0 | 0 | 0 | 0 | 0 | 0 | 0 | 0 | 0 | 0 | 0 | 0 | 0 | 0 | 0 | 0 | 0 | 0 | 0 | 0 | 0 | 0 | 0 | 0 | 0 | 0 | 0 | 0 | 0 | 0 | 0 | 0 | 0 | 0 | 0 | 0 | 0 | 0 | 0 | 0 | 0 | 0 | 0 | 0 | 0 | 0 | 0 | 0 | 0 | 0 | 0 | 0 | 0 | 0.458453838 | 0 | 0 | 0 | 0 | 0 | 0 | 0 | 0 | -0.021790295 | -0.233232916 | 0 | 0 | 0 | 0 | 0 | 0 | 0 | 0 | 0 | 0 | 0 | 0 | 0 | 0 | 0 | 0 | 0 | -0.203430627 | 0 | 0 | 0 | 0 | 0 | 0 | 0 | 0 | 0 | 0 | 0 | 0 | 0 | 0 | 0 | 0 | 0 | 0 | 0 | 0 | 0 | 0 | 0 | 0 | 0 | 0 | 0 | 0 | 0 | 0 | 0 | 0 | 0 | 0 | 0 | 0 | 0 | 0 | 0 | 0 | 0 | 0 | 0 | 0 | 0 | 0 | 0 | 0 | 0 | 0 | 0 | 0 | 0 | 0 | 0 | 0 | 0 | 0 | 0 | 0 | 0 | 0
74 | AlNbTiV | 5.5 | A | s | BCC | 11 | 1 | 800 | 560 | 101.9 | 43.89 |  | 0 | 1 | 0 | 0 | 0 | 300 | 0.0001 | 1 |  | 25 |  | 0 | 1200 | 24 | 100 | 0 |  |  |  | Al1 Nb1 Ti1 V1 | 0 | 0 | 0 | 0 | 0 | 0 | 0 | 0 | 0 | 0 | 0 | 0 | 0.25 | 0 | 0 | 0 | 0 | 0 | 0 | 0 | 0 | 0.25 | 0.25 | 0 | 0 | 0 | 0 | 0 | 0 | 0 | 0 | 0 | 0 | 0 | 0 | 0 | 0 | 0 | 0 | 0 | 0.25 | 0 | 0 | 0 | 0 | 0 | 0 | 0 | 0 | 0 | 0 | 0 | 0 | 0 | 0 | 0 | 0 | 0 | 0 | 0 | 0 | 0 | 0 | 0 | 0 | 0 | 0 | 0 | 0 | 0 | 0 | 0 | 0 | 0 | 0 | 0 | 0 | 0 | 0 | 0 | 0 | 0 | 0 | 0 | 0 | 0 | 0 | 0 | 0 | 0 | 0 | 0 | 0 | 0 | 0 | 0 | 0 | 0 | 0 | 0 | 0 | 0 | 0 | 1.384402722 | 0.03786198 | 0.011525651 | -16.25 | 1951.8675 | 0.125 | 2750 | 4.813901909 | 0.021028852 | 107.5 | 10 | 75 | 250 | 4.25 | 1284.705743 | 0 | 0 | 0 | 0 | 0 | 0 | 0 | 0 | 0 | 0 | 0 | 0 | -0.0166609 | 0 | 0 | 0 | 0 | 0 | 0 | 0 | 0 | -0.040005539 | 0.073327338 | 0 | 0 | 0 | 0 | 0 | 0 | 0 | 0 | 0 | 0 | 0 | 0 | 0 | 0 | 0 | 0 | 0 | -0.0166609 | 0 | 0 | 0 | 0 | 0 | 0 | 0 | 0 | 0 | 0 | 0 | 0 | 0 | 0 | 0 | 0 | 0 | 0 | 0 | 0 | 0 | 0 | 0 | 0 | 0 | 0 | 0 | 0 | 0 | 0 | 0 | 0 | 0 | 0 | 0 | 0 | 0 | 0 | 0 | 0 | 0 | 0 | 0 | 0 | 0 | 0 | 0 | 0 | 0 | 0 | 0 | 0 | 0 | 0 | 0 | 0 | 0 | 0 | 0 | 0 | 0 | 0 | 0 | 0 | 0 | 0 | 0 | 0 | 0 | 0 | 0 | 0 | 0 | 0 | 0.458453838 | 0 | 0 | 0 | 0 | 0 | 0 | 0 | 0 | -0.021790295 | -0.233232916 | 0 | 0 | 0 | 0 | 0 | 0 | 0 | 0 | 0 | 0 | 0 | 0 | 0 | 0 | 0 | 0 | 0 | -0.203430627 | 0 | 0 | 0 | 0 | 0 | 0 | 0 | 0 | 0 | 0 | 0 | 0 | 0 | 0 | 0 | 0 | 0 | 0 | 0 | 0 | 0 | 0 | 0 | 0 | 0 | 0 | 0 | 0 | 0 | 0 | 0 | 0 | 0 | 0 | 0 | 0 | 0 | 0 | 0 | 0 | 0 | 0 | 0 | 0 | 0 | 0 | 0 | 0 | 0 | 0 | 0 | 0 | 0 | 0 | 0 | 0 | 0 | 0 | 0 | 0 | 0 | 0
75 | AlNbTiV | 5.5 | A | s | BCC | 11 | 1 | 600 | 780 | 141.9 | 14.53 |  | 0 | 1 | 0 | 0 | 0 | 300 | 0.0001 | 1 |  | 25 |  | 0 | 1200 | 24 | 100 | 0 |  |  |  | Al1 Nb1 Ti1 V1 | 0 | 0 | 0 | 0 | 0 | 0 | 0 | 0 | 0 | 0 | 0 | 0 | 0.25 | 0 | 0 | 0 | 0 | 0 | 0 | 0 | 0 | 0.25 | 0.25 | 0 | 0 | 0 | 0 | 0 | 0 | 0 | 0 | 0 | 0 | 0 | 0 | 0 | 0 | 0 | 0 | 0 | 0.25 | 0 | 0 | 0 | 0 | 0 | 0 | 0 | 0 | 0 | 0 | 0 | 0 | 0 | 0 | 0 | 0 | 0 | 0 | 0 | 0 | 0 | 0 | 0 | 0 | 0 | 0 | 0 | 0 | 0 | 0 | 0 | 0 | 0 | 0 | 0 | 0 | 0 | 0 | 0 | 0 | 0 | 0 | 0 | 0 | 0 | 0 | 0 | 0 | 0 | 0 | 0 | 0 | 0 | 0 | 0 | 0 | 0 | 0 | 0 | 0 | 0 | 0 | 1.384402722 | 0.03786198 | 0.011525651 | -16.25 | 1951.8675 | 0.125 | 2750 | 4.813901909 | 0.021028852 | 107.5 | 10 | 75 | 250 | 4.25 | 1284.705743 | 0 | 0 | 0 | 0 | 0 | 0 | 0 | 0 | 0 | 0 | 0 | 0 | -0.0166609 | 0 | 0 | 0 | 0 | 0 | 0 | 0 | 0 | -0.040005539 | 0.073327338 | 0 | 0 | 0 | 0 | 0 | 0 | 0 | 0 | 0 | 0 | 0 | 0 | 0 | 0 | 0 | 0 | 0 | -0.0166609 | 0 | 0 | 0 | 0 | 0 | 0 | 0 | 0 | 0 | 0 | 0 | 0 | 0 | 0 | 0 | 0 | 0 | 0 | 0 | 0 | 0 | 0 | 0 | 0 | 0 | 0 | 0 | 0 | 0 | 0 | 0 | 0 | 0 | 0 | 0 | 0 | 0 | 0 | 0 | 0 | 0 | 0 | 0 | 0 | 0 | 0 | 0 | 0 | 0 | 0 | 0 | 0 | 0 | 0 | 0 | 0 | 0 | 0 | 0 | 0 | 0 | 0 | 0 | 0 | 0 | 0 | 0 | 0 | 0 | 0 | 0 | 0 | 0 | 0 | 0.458453838 | 0 | 0 | 0 | 0 | 0 | 0 | 0 | 0 | -0.021790295 | -0.233232916 | 0 | 0 | 0 | 0 | 0 | 0 | 0 | 0 | 0 | 0 | 0 | 0 | 0 | 0 | 0 | 0 | 0 | -0.203430627 | 0 | 0 | 0 | 0 | 0 | 0 | 0 | 0 | 0 | 0 | 0 | 0 | 0 | 0 | 0 | 0 | 0 | 0 | 0 | 0 | 0 | 0 | 0 | 0 | 0 | 0 | 0 | 0 | 0 | 0 | 0 | 0 | 0 | 0 | 0 | 0 | 0 | 0 | 0 | 0 | 0 | 0 | 0 | 0 | 0 | 0 | 0 | 0 | 0 | 0 | 0 | 0 | 0 | 0 | 0 | 0 | 0 | 0 | 0 | 0 | 0 | 0
76 | AlCrMoNbTi | 6.6 | A | M | BCC+unknown | 12 | 1 | 25 | 1010 |  | 0 |  | 0 | 1 | 0 | 0 | 0 | 250 | 0.001 | 1 |  | 25 |  | 0 | 1300 | 20 | 4.2 | 0 |  |  |  | Al1 Cr1 Mo1 Nb1 Ti1 | 0 | 0 | 0 | 0 | 0 | 0 | 0 | 0 | 0 | 0 | 0 | 0 | 0.2 | 0 | 0 | 0 | 0 | 0 | 0 | 0 | 0 | 0.2 | 0 | 0.2 | 0 | 0 | 0 | 0 | 0 | 0 | 0 | 0 | 0 | 0 | 0 | 0 | 0 | 0 | 0 | 0 | 0.2 | 0.2 | 0 | 0 | 0 | 0 | 0 | 0 | 0 | 0 | 0 | 0 | 0 | 0 | 0 | 0 | 0 | 0 | 0 | 0 | 0 | 0 | 0 | 0 | 0 | 0 | 0 | 0 | 0 | 0 | 0 | 0 | 0 | 0 | 0 | 0 | 0 | 0 | 0 | 0 | 0 | 0 | 0 | 0 | 0 | 0 | 0 | 0 | 0 | 0 | 0 | 0 | 0 | 0 | 0 | 0 | 0 | 0 | 0 | 0 | 0 | 0 | 0 | 2.105611232 | 0.043507526 | 0.013380867 | -13.6 | 2140.094 | 0.08 | 2896 | 5.013467152 | 0.131994639 | 194 | 10 | 125 | 410 | 4.8 | 1889.025669 | 0 | 0 | 0 | 0 | 0 | 0 | 0 | 0 | 0 | 0 | 0 | 0 | -0.029346315 | 0 | 0 | 0 | 0 | 0 | 0 | 0 | 0 | -0.052684204 | 0 | 0.084290203 | 0 | 0 | 0 | 0 | 0 | 0 | 0 | 0 | 0 | 0 | 0 | 0 | 0 | 0 | 0 | 0 | -0.029346315 | 0.027086631 | 0 | 0 | 0 | 0 | 0 | 0 | 0 | 0 | 0 | 0 | 0 | 0 | 0 | 0 | 0 | 0 | 0 | 0 | 0 | 0 | 0 | 0 | 0 | 0 | 0 | 0 | 0 | 0 | 0 | 0 | 0 | 0 | 0 | 0 | 0 | 0 | 0 | 0 | 0 | 0 | 0 | 0 | 0 | 0 | 0 | 0 | 0 | 0 | 0 | 0 | 0 | 0 | 0 | 0 | 0 | 0 | 0 | 0 | 0 | 0 | 0 | 0 | 0 | 0 | 0 | 0 | 0 | 0 | 0 | 0 | 0 | 0 | 0 | 0.449536773 | 0 | 0 | 0 | 0 | 0 | 0 | 0 | 0 | -0.004263409 | 0 | -0.95561737 | 0 | 0 | 0 | 0 | 0 | 0 | 0 | 0 | 0 | 0 | 0 | 0 | 0 | 0 | 0 | 0 | -0.175324052 | 0.685668058 | 0 | 0 | 0 | 0 | 0 | 0 | 0 | 0 | 0 | 0 | 0 | 0 | 0 | 0 | 0 | 0 | 0 | 0 | 0 | 0 | 0 | 0 | 0 | 0 | 0 | 0 | 0 | 0 | 0 | 0 | 0 | 0 | 0 | 0 | 0 | 0 | 0 | 0 | 0 | 0 | 0 | 0 | 0 | 0 | 0 | 0 | 0 | 0 | 0 | 0 | 0 | 0 | 0 | 0 | 0 | 0 | 0 | 0 | 0 | 0 | 0
77 | AlCrMoNbTi | 6.6 | A | M | BCC+unknown | 12 | 1 | 1200 | 105 | 16 |  |  | 0 | 1 | 0 | 0 | 0 | 250 | 0.001 | 1 |  | 25 |  | 0 | 1300 | 20 | 4.2 | 0 |  |  |  | Al1 Cr1 Mo1 Nb1 Ti1 | 0 | 0 | 0 | 0 | 0 | 0 | 0 | 0 | 0 | 0 | 0 | 0 | 0.2 | 0 | 0 | 0 | 0 | 0 | 0 | 0 | 0 | 0.2 | 0 | 0.2 | 0 | 0 | 0 | 0 | 0 | 0 | 0 | 0 | 0 | 0 | 0 | 0 | 0 | 0 | 0 | 0 | 0.2 | 0.2 | 0 | 0 | 0 | 0 | 0 | 0 | 0 | 0 | 0 | 0 | 0 | 0 | 0 | 0 | 0 | 0 | 0 | 0 | 0 | 0 | 0 | 0 | 0 | 0 | 0 | 0 | 0 | 0 | 0 | 0 | 0 | 0 | 0 | 0 | 0 | 0 | 0 | 0 | 0 | 0 | 0 | 0 | 0 | 0 | 0 | 0 | 0 | 0 | 0 | 0 | 0 | 0 | 0 | 0 | 0 | 0 | 0 | 0 | 0 | 0 | 0 | 2.105611232 | 0.043507526 | 0.013380867 | -13.6 | 2140.094 | 0.08 | 2896 | 5.013467152 | 0.131994639 | 194 | 10 | 125 | 410 | 4.8 | 1889.025669 | 0 | 0 | 0 | 0 | 0 | 0 | 0 | 0 | 0 | 0 | 0 | 0 | -0.029346315 | 0 | 0 | 0 | 0 | 0 | 0 | 0 | 0 | -0.052684204 | 0 | 0.084290203 | 0 | 0 | 0 | 0 | 0 | 0 | 0 | 0 | 0 | 0 | 0 | 0 | 0 | 0 | 0 | 0 | -0.029346315 | 0.027086631 | 0 | 0 | 0 | 0 | 0 | 0 | 0 | 0 | 0 | 0 | 0 | 0 | 0 | 0 | 0 | 0 | 0 | 0 | 0 | 0 | 0 | 0 | 0 | 0 | 0 | 0 | 0 | 0 | 0 | 0 | 0 | 0 | 0 | 0 | 0 | 0 | 0 | 0 | 0 | 0 | 0 | 0 | 0 | 0 | 0 | 0 | 0 | 0 | 0 | 0 | 0 | 0 | 0 | 0 | 0 | 0 | 0 | 0 | 0 | 0 | 0 | 0 | 0 | 0 | 0 | 0 | 0 | 0 | 0 | 0 | 0 | 0 | 0 | 0.449536773 | 0 | 0 | 0 | 0 | 0 | 0 | 0 | 0 | -0.004263409 | 0 | -0.95561737 | 0 | 0 | 0 | 0 | 0 | 0 | 0 | 0 | 0 | 0 | 0 | 0 | 0 | 0 | 0 | 0 | -0.175324052 | 0.685668058 | 0 | 0 | 0 | 0 | 0 | 0 | 0 | 0 | 0 | 0 | 0 | 0 | 0 | 0 | 0 | 0 | 0 | 0 | 0 | 0 | 0 | 0 | 0 | 0 | 0 | 0 | 0 | 0 | 0 | 0 | 0 | 0 | 0 | 0 | 0 | 0 | 0 | 0 | 0 | 0 | 0 | 0 | 0 | 0 | 0 | 0 | 0 | 0 | 0 | 0 | 0 | 0 | 0 | 0 | 0 | 0 | 0 | 0 | 0 | 0 | 0
78 | AlCrMoNbTi | 6.6 | A | M | BCC+unknown | 12 | 1 | 1000 | 594 | 90.5 |  |  | 0 | 1 | 0 | 0 | 0 | 250 | 0.001 | 1 |  | 25 |  | 0 | 1300 | 20 | 4.2 | 0 |  |  |  | Al1 Cr1 Mo1 Nb1 Ti1 | 0 | 0 | 0 | 0 | 0 | 0 | 0 | 0 | 0 | 0 | 0 | 0 | 0.2 | 0 | 0 | 0 | 0 | 0 | 0 | 0 | 0 | 0.2 | 0 | 0.2 | 0 | 0 | 0 | 0 | 0 | 0 | 0 | 0 | 0 | 0 | 0 | 0 | 0 | 0 | 0 | 0 | 0.2 | 0.2 | 0 | 0 | 0 | 0 | 0 | 0 | 0 | 0 | 0 | 0 | 0 | 0 | 0 | 0 | 0 | 0 | 0 | 0 | 0 | 0 | 0 | 0 | 0 | 0 | 0 | 0 | 0 | 0 | 0 | 0 | 0 | 0 | 0 | 0 | 0 | 0 | 0 | 0 | 0 | 0 | 0 | 0 | 0 | 0 | 0 | 0 | 0 | 0 | 0 | 0 | 0 | 0 | 0 | 0 | 0 | 0 | 0 | 0 | 0 | 0 | 0 | 2.105611232 | 0.043507526 | 0.013380867 | -13.6 | 2140.094 | 0.08 | 2896 | 5.013467152 | 0.131994639 | 194 | 10 | 125 | 410 | 4.8 | 1889.025669 | 0 | 0 | 0 | 0 | 0 | 0 | 0 | 0 | 0 | 0 | 0 | 0 | -0.029346315 | 0 | 0 | 0 | 0 | 0 | 0 | 0 | 0 | -0.052684204 | 0 | 0.084290203 | 0 | 0 | 0 | 0 | 0 | 0 | 0 | 0 | 0 | 0 | 0 | 0 | 0 | 0 | 0 | 0 | -0.029346315 | 0.027086631 | 0 | 0 | 0 | 0 | 0 | 0 | 0 | 0 | 0 | 0 | 0 | 0 | 0 | 0 | 0 | 0 | 0 | 0 | 0 | 0 | 0 | 0 | 0 | 0 | 0 | 0 | 0 | 0 | 0 | 0 | 0 | 0 | 0 | 0 | 0 | 0 | 0 | 0 | 0 | 0 | 0 | 0 | 0 | 0 | 0 | 0 | 0 | 0 | 0 | 0 | 0 | 0 | 0 | 0 | 0 | 0 | 0 | 0 | 0 | 0 | 0 | 0 | 0 | 0 | 0 | 0 | 0 | 0 | 0 | 0 | 0 | 0 | 0 | 0.449536773 | 0 | 0 | 0 | 0 | 0 | 0 | 0 | 0 | -0.004263409 | 0 | -0.95561737 | 0 | 0 | 0 | 0 | 0 | 0 | 0 | 0 | 0 | 0 | 0 | 0 | 0 | 0 | 0 | 0 | -0.175324052 | 0.685668058 | 0 | 0 | 0 | 0 | 0 | 0 | 0 | 0 | 0 | 0 | 0 | 0 | 0 | 0 | 0 | 0 | 0 | 0 | 0 | 0 | 0 | 0 | 0 | 0 | 0 | 0 | 0 | 0 | 0 | 0 | 0 | 0 | 0 | 0 | 0 | 0 | 0 | 0 | 0 | 0 | 0 | 0 | 0 | 0 | 0 | 0 | 0 | 0 | 0 | 0 | 0 | 0 | 0 | 0 | 0 | 0 | 0 | 0 | 0 | 0 | 0
79 | AlCrMoNbTi | 6.6 | A | M | BCC+unknown | 12 | 1 | 800 | 860 | 131 |  |  | 0 | 1 | 0 | 0 | 0 | 250 | 0.001 | 1 |  | 25 |  | 0 | 1300 | 20 | 4.2 | 0 |  |  |  | Al1 Cr1 Mo1 Nb1 Ti1 | 0 | 0 | 0 | 0 | 0 | 0 | 0 | 0 | 0 | 0 | 0 | 0 | 0.2 | 0 | 0 | 0 | 0 | 0 | 0 | 0 | 0 | 0.2 | 0 | 0.2 | 0 | 0 | 0 | 0 | 0 | 0 | 0 | 0 | 0 | 0 | 0 | 0 | 0 | 0 | 0 | 0 | 0.2 | 0.2 | 0 | 0 | 0 | 0 | 0 | 0 | 0 | 0 | 0 | 0 | 0 | 0 | 0 | 0 | 0 | 0 | 0 | 0 | 0 | 0 | 0 | 0 | 0 | 0 | 0 | 0 | 0 | 0 | 0 | 0 | 0 | 0 | 0 | 0 | 0 | 0 | 0 | 0 | 0 | 0 | 0 | 0 | 0 | 0 | 0 | 0 | 0 | 0 | 0 | 0 | 0 | 0 | 0 | 0 | 0 | 0 | 0 | 0 | 0 | 0 | 0 | 2.105611232 | 0.043507526 | 0.013380867 | -13.6 | 2140.094 | 0.08 | 2896 | 5.013467152 | 0.131994639 | 194 | 10 | 125 | 410 | 4.8 | 1889.025669 | 0 | 0 | 0 | 0 | 0 | 0 | 0 | 0 | 0 | 0 | 0 | 0 | -0.029346315 | 0 | 0 | 0 | 0 | 0 | 0 | 0 | 0 | -0.052684204 | 0 | 0.084290203 | 0 | 0 | 0 | 0 | 0 | 0 | 0 | 0 | 0 | 0 | 0 | 0 | 0 | 0 | 0 | 0 | -0.029346315 | 0.027086631 | 0 | 0 | 0 | 0 | 0 | 0 | 0 | 0 | 0 | 0 | 0 | 0 | 0 | 0 | 0 | 0 | 0 | 0 | 0 | 0 | 0 | 0 | 0 | 0 | 0 | 0 | 0 | 0 | 0 | 0 | 0 | 0 | 0 | 0 | 0 | 0 | 0 | 0 | 0 | 0 | 0 | 0 | 0 | 0 | 0 | 0 | 0 | 0 | 0 | 0 | 0 | 0 | 0 | 0 | 0 | 0 | 0 | 0 | 0 | 0 | 0 | 0 | 0 | 0 | 0 | 0 | 0 | 0 | 0 | 0 | 0 | 0 | 0 | 0.449536773 | 0 | 0 | 0 | 0 | 0 | 0 | 0 | 0 | -0.004263409 | 0 | -0.95561737 | 0 | 0 | 0 | 0 | 0 | 0 | 0 | 0 | 0 | 0 | 0 | 0 | 0 | 0 | 0 | 0 | -0.175324052 | 0.685668058 | 0 | 0 | 0 | 0 | 0 | 0 | 0 | 0 | 0 | 0 | 0 | 0 | 0 | 0 | 0 | 0 | 0 | 0 | 0 | 0 | 0 | 0 | 0 | 0 | 0 | 0 | 0 | 0 | 0 | 0 | 0 | 0 | 0 | 0 | 0 | 0 | 0 | 0 | 0 | 0 | 0 | 0 | 0 | 0 | 0 | 0 | 0 | 0 | 0 | 0 | 0 | 0 | 0 | 0 | 0 | 0 | 0 | 0 | 0 | 0 | 0
80 | AlCrMoNbTi | 6.6 | A | M | BCC+unknown | 12 | 1 | 600 | 1060 | 161.4 |  |  | 0 | 1 | 0 | 0 | 0 | 250 | 0.001 | 1 |  | 25 |  | 0 | 1300 | 20 | 4.2 | 0 |  |  |  | Al1 Cr1 Mo1 Nb1 Ti1 | 0 | 0 | 0 | 0 | 0 | 0 | 0 | 0 | 0 | 0 | 0 | 0 | 0.2 | 0 | 0 | 0 | 0 | 0 | 0 | 0 | 0 | 0.2 | 0 | 0.2 | 0 | 0 | 0 | 0 | 0 | 0 | 0 | 0 | 0 | 0 | 0 | 0 | 0 | 0 | 0 | 0 | 0.2 | 0.2 | 0 | 0 | 0 | 0 | 0 | 0 | 0 | 0 | 0 | 0 | 0 | 0 | 0 | 0 | 0 | 0 | 0 | 0 | 0 | 0 | 0 | 0 | 0 | 0 | 0 | 0 | 0 | 0 | 0 | 0 | 0 | 0 | 0 | 0 | 0 | 0 | 0 | 0 | 0 | 0 | 0 | 0 | 0 | 0 | 0 | 0 | 0 | 0 | 0 | 0 | 0 | 0 | 0 | 0 | 0 | 0 | 0 | 0 | 0 | 0 | 0 | 2.105611232 | 0.043507526 | 0.013380867 | -13.6 | 2140.094 | 0.08 | 2896 | 5.013467152 | 0.131994639 | 194 | 10 | 125 | 410 | 4.8 | 1889.025669 | 0 | 0 | 0 | 0 | 0 | 0 | 0 | 0 | 0 | 0 | 0 | 0 | -0.029346315 | 0 | 0 | 0 | 0 | 0 | 0 | 0 | 0 | -0.052684204 | 0 | 0.084290203 | 0 | 0 | 0 | 0 | 0 | 0 | 0 | 0 | 0 | 0 | 0 | 0 | 0 | 0 | 0 | 0 | -0.029346315 | 0.027086631 | 0 | 0 | 0 | 0 | 0 | 0 | 0 | 0 | 0 | 0 | 0 | 0 | 0 | 0 | 0 | 0 | 0 | 0 | 0 | 0 | 0 | 0 | 0 | 0 | 0 | 0 | 0 | 0 | 0 | 0 | 0 | 0 | 0 | 0 | 0 | 0 | 0 | 0 | 0 | 0 | 0 | 0 | 0 | 0 | 0 | 0 | 0 | 0 | 0 | 0 | 0 | 0 | 0 | 0 | 0 | 0 | 0 | 0 | 0 | 0 | 0 | 0 | 0 | 0 | 0 | 0 | 0 | 0 | 0 | 0 | 0 | 0 | 0 | 0.449536773 | 0 | 0 | 0 | 0 | 0 | 0 | 0 | 0 | -0.004263409 | 0 | -0.95561737 | 0 | 0 | 0 | 0 | 0 | 0 | 0 | 0 | 0 | 0 | 0 | 0 | 0 | 0 | 0 | 0 | -0.175324052 | 0.685668058 | 0 | 0 | 0 | 0 | 0 | 0 | 0 | 0 | 0 | 0 | 0 | 0 | 0 | 0 | 0 | 0 | 0 | 0 | 0 | 0 | 0 | 0 | 0 | 0 | 0 | 0 | 0 | 0 | 0 | 0 | 0 | 0 | 0 | 0 | 0 | 0 | 0 | 0 | 0 | 0 | 0 | 0 | 0 | 0 | 0 | 0 | 0 | 0 | 0 | 0 | 0 | 0 | 0 | 0 | 0 | 0 | 0 | 0 | 0 | 0 | 0
81 | AlCrMoNbTi | 6.6 | A | M | BCC+unknown | 12 | 1 | 400 | 1080 | 164.5 | 0.02 |  | 0 | 1 | 0 | 0 | 0 | 250 | 0.001 | 1 |  | 25 |  | 0 | 1300 | 20 | 4.2 | 0 |  |  |  | Al1 Cr1 Mo1 Nb1 Ti1 | 0 | 0 | 0 | 0 | 0 | 0 | 0 | 0 | 0 | 0 | 0 | 0 | 0.2 | 0 | 0 | 0 | 0 | 0 | 0 | 0 | 0 | 0.2 | 0 | 0.2 | 0 | 0 | 0 | 0 | 0 | 0 | 0 | 0 | 0 | 0 | 0 | 0 | 0 | 0 | 0 | 0 | 0.2 | 0.2 | 0 | 0 | 0 | 0 | 0 | 0 | 0 | 0 | 0 | 0 | 0 | 0 | 0 | 0 | 0 | 0 | 0 | 0 | 0 | 0 | 0 | 0 | 0 | 0 | 0 | 0 | 0 | 0 | 0 | 0 | 0 | 0 | 0 | 0 | 0 | 0 | 0 | 0 | 0 | 0 | 0 | 0 | 0 | 0 | 0 | 0 | 0 | 0 | 0 | 0 | 0 | 0 | 0 | 0 | 0 | 0 | 0 | 0 | 0 | 0 | 0 | 2.105611232 | 0.043507526 | 0.013380867 | -13.6 | 2140.094 | 0.08 | 2896 | 5.013467152 | 0.131994639 | 194 | 10 | 125 | 410 | 4.8 | 1889.025669 | 0 | 0 | 0 | 0 | 0 | 0 | 0 | 0 | 0 | 0 | 0 | 0 | -0.029346315 | 0 | 0 | 0 | 0 | 0 | 0 | 0 | 0 | -0.052684204 | 0 | 0.084290203 | 0 | 0 | 0 | 0 | 0 | 0 | 0 | 0 | 0 | 0 | 0 | 0 | 0 | 0 | 0 | 0 | -0.029346315 | 0.027086631 | 0 | 0 | 0 | 0 | 0 | 0 | 0 | 0 | 0 | 0 | 0 | 0 | 0 | 0 | 0 | 0 | 0 | 0 | 0 | 0 | 0 | 0 | 0 | 0 | 0 | 0 | 0 | 0 | 0 | 0 | 0 | 0 | 0 | 0 | 0 | 0 | 0 | 0 | 0 | 0 | 0 | 0 | 0 | 0 | 0 | 0 | 0 | 0 | 0 | 0 | 0 | 0 | 0 | 0 | 0 | 0 | 0 | 0 | 0 | 0 | 0 | 0 | 0 | 0 | 0 | 0 | 0 | 0 | 0 | 0 | 0 | 0 | 0 | 0.449536773 | 0 | 0 | 0 | 0 | 0 | 0 | 0 | 0 | -0.004263409 | 0 | -0.95561737 | 0 | 0 | 0 | 0 | 0 | 0 | 0 | 0 | 0 | 0 | 0 | 0 | 0 | 0 | 0 | 0 | -0.175324052 | 0.685668058 | 0 | 0 | 0 | 0 | 0 | 0 | 0 | 0 | 0 | 0 | 0 | 0 | 0 | 0 | 0 | 0 | 0 | 0 | 0 | 0 | 0 | 0 | 0 | 0 | 0 | 0 | 0 | 0 | 0 | 0 | 0 | 0 | 0 | 0 | 0 | 0 | 0 | 0 | 0 | 0 | 0 | 0 | 0 | 0 | 0 | 0 | 0 | 0 | 0 | 0 | 0 | 0 | 0 | 0 | 0 | 0 | 0 | 0 | 0 | 0 | 0
82 | AlCrMoNbTi | 6.6 | A | S | BCC | 13 | 1 | 1200 | 150 | 22.8 |  |  | 0 | 1 | 0 | 0 | 0 |  | 0.001 | 1 |  | 25 |  | 0 | 1300 | 20 | 4.2 | 0 |  |  |  | Al1 Cr1 Mo1 Nb1 Ti1 | 0 | 0 | 0 | 0 | 0 | 0 | 0 | 0 | 0 | 0 | 0 | 0 | 0.2 | 0 | 0 | 0 | 0 | 0 | 0 | 0 | 0 | 0.2 | 0 | 0.2 | 0 | 0 | 0 | 0 | 0 | 0 | 0 | 0 | 0 | 0 | 0 | 0 | 0 | 0 | 0 | 0 | 0.2 | 0.2 | 0 | 0 | 0 | 0 | 0 | 0 | 0 | 0 | 0 | 0 | 0 | 0 | 0 | 0 | 0 | 0 | 0 | 0 | 0 | 0 | 0 | 0 | 0 | 0 | 0 | 0 | 0 | 0 | 0 | 0 | 0 | 0 | 0 | 0 | 0 | 0 | 0 | 0 | 0 | 0 | 0 | 0 | 0 | 0 | 0 | 0 | 0 | 0 | 0 | 0 | 0 | 0 | 0 | 0 | 0 | 0 | 0 | 0 | 0 | 0 | 0 | 2.105611232 | 0.043507526 | 0.013380867 | -13.6 | 2140.094 | 0.08 | 2896 | 5.013467152 | 0.131994639 | 194 | 10 | 125 | 410 | 4.8 | 1889.025669 | 0 | 0 | 0 | 0 | 0 | 0 | 0 | 0 | 0 | 0 | 0 | 0 | -0.029346315 | 0 | 0 | 0 | 0 | 0 | 0 | 0 | 0 | -0.052684204 | 0 | 0.084290203 | 0 | 0 | 0 | 0 | 0 | 0 | 0 | 0 | 0 | 0 | 0 | 0 | 0 | 0 | 0 | 0 | -0.029346315 | 0.027086631 | 0 | 0 | 0 | 0 | 0 | 0 | 0 | 0 | 0 | 0 | 0 | 0 | 0 | 0 | 0 | 0 | 0 | 0 | 0 | 0 | 0 | 0 | 0 | 0 | 0 | 0 | 0 | 0 | 0 | 0 | 0 | 0 | 0 | 0 | 0 | 0 | 0 | 0 | 0 | 0 | 0 | 0 | 0 | 0 | 0 | 0 | 0 | 0 | 0 | 0 | 0 | 0 | 0 | 0 | 0 | 0 | 0 | 0 | 0 | 0 | 0 | 0 | 0 | 0 | 0 | 0 | 0 | 0 | 0 | 0 | 0 | 0 | 0 | 0.449536773 | 0 | 0 | 0 | 0 | 0 | 0 | 0 | 0 | -0.004263409 | 0 | -0.95561737 | 0 | 0 | 0 | 0 | 0 | 0 | 0 | 0 | 0 | 0 | 0 | 0 | 0 | 0 | 0 | 0 | -0.175324052 | 0.685668058 | 0 | 0 | 0 | 0 | 0 | 0 | 0 | 0 | 0 | 0 | 0 | 0 | 0 | 0 | 0 | 0 | 0 | 0 | 0 | 0 | 0 | 0 | 0 | 0 | 0 | 0 | 0 | 0 | 0 | 0 | 0 | 0 | 0 | 0 | 0 | 0 | 0 | 0 | 0 | 0 | 0 | 0 | 0 | 0 | 0 | 0 | 0 | 0 | 0 | 0 | 0 | 0 | 0 | 0 | 0 | 0 | 0 | 0 | 0 | 0 | 0
83 | AlCrMoNbTi | 6.6 | A | s | BCC | 13 | 1 | 1000 | 550 | 83.8 |  |  | 0 | 1 | 0 | 0 | 0 |  | 0.001 | 1 |  | 25 |  | 0 | 1300 | 20 | 4.2 | 0 |  |  |  | Al1 Cr1 Mo1 Nb1 Ti1 | 0 | 0 | 0 | 0 | 0 | 0 | 0 | 0 | 0 | 0 | 0 | 0 | 0.2 | 0 | 0 | 0 | 0 | 0 | 0 | 0 | 0 | 0.2 | 0 | 0.2 | 0 | 0 | 0 | 0 | 0 | 0 | 0 | 0 | 0 | 0 | 0 | 0 | 0 | 0 | 0 | 0 | 0.2 | 0.2 | 0 | 0 | 0 | 0 | 0 | 0 | 0 | 0 | 0 | 0 | 0 | 0 | 0 | 0 | 0 | 0 | 0 | 0 | 0 | 0 | 0 | 0 | 0 | 0 | 0 | 0 | 0 | 0 | 0 | 0 | 0 | 0 | 0 | 0 | 0 | 0 | 0 | 0 | 0 | 0 | 0 | 0 | 0 | 0 | 0 | 0 | 0 | 0 | 0 | 0 | 0 | 0 | 0 | 0 | 0 | 0 | 0 | 0 | 0 | 0 | 0 | 2.105611232 | 0.043507526 | 0.013380867 | -13.6 | 2140.094 | 0.08 | 2896 | 5.013467152 | 0.131994639 | 194 | 10 | 125 | 410 | 4.8 | 1889.025669 | 0 | 0 | 0 | 0 | 0 | 0 | 0 | 0 | 0 | 0 | 0 | 0 | -0.029346315 | 0 | 0 | 0 | 0 | 0 | 0 | 0 | 0 | -0.052684204 | 0 | 0.084290203 | 0 | 0 | 0 | 0 | 0 | 0 | 0 | 0 | 0 | 0 | 0 | 0 | 0 | 0 | 0 | 0 | -0.029346315 | 0.027086631 | 0 | 0 | 0 | 0 | 0 | 0 | 0 | 0 | 0 | 0 | 0 | 0 | 0 | 0 | 0 | 0 | 0 | 0 | 0 | 0 | 0 | 0 | 0 | 0 | 0 | 0 | 0 | 0 | 0 | 0 | 0 | 0 | 0 | 0 | 0 | 0 | 0 | 0 | 0 | 0 | 0 | 0 | 0 | 0 | 0 | 0 | 0 | 0 | 0 | 0 | 0 | 0 | 0 | 0 | 0 | 0 | 0 | 0 | 0 | 0 | 0 | 0 | 0 | 0 | 0 | 0 | 0 | 0 | 0 | 0 | 0 | 0 | 0 | 0.449536773 | 0 | 0 | 0 | 0 | 0 | 0 | 0 | 0 | -0.004263409 | 0 | -0.95561737 | 0 | 0 | 0 | 0 | 0 | 0 | 0 | 0 | 0 | 0 | 0 | 0 | 0 | 0 | 0 | 0 | -0.175324052 | 0.685668058 | 0 | 0 | 0 | 0 | 0 | 0 | 0 | 0 | 0 | 0 | 0 | 0 | 0 | 0 | 0 | 0 | 0 | 0 | 0 | 0 | 0 | 0 | 0 | 0 | 0 | 0 | 0 | 0 | 0 | 0 | 0 | 0 | 0 | 0 | 0 | 0 | 0 | 0 | 0 | 0 | 0 | 0 | 0 | 0 | 0 | 0 | 0 | 0 | 0 | 0 | 0 | 0 | 0 | 0 | 0 | 0 | 0 | 0 | 0 | 0 | 0
84 | AlCrMoNbTi | 6.6 | A | s | BCC | 13 | 1 | 800 | 875 | 133.2 |  |  | 0 | 1 | 0 | 0 | 0 |  | 0.001 | 1 |  | 25 |  | 0 | 1300 | 20 | 4.2 | 0 |  |  |  | Al1 Cr1 Mo1 Nb1 Ti1 | 0 | 0 | 0 | 0 | 0 | 0 | 0 | 0 | 0 | 0 | 0 | 0 | 0.2 | 0 | 0 | 0 | 0 | 0 | 0 | 0 | 0 | 0.2 | 0 | 0.2 | 0 | 0 | 0 | 0 | 0 | 0 | 0 | 0 | 0 | 0 | 0 | 0 | 0 | 0 | 0 | 0 | 0.2 | 0.2 | 0 | 0 | 0 | 0 | 0 | 0 | 0 | 0 | 0 | 0 | 0 | 0 | 0 | 0 | 0 | 0 | 0 | 0 | 0 | 0 | 0 | 0 | 0 | 0 | 0 | 0 | 0 | 0 | 0 | 0 | 0 | 0 | 0 | 0 | 0 | 0 | 0 | 0 | 0 | 0 | 0 | 0 | 0 | 0 | 0 | 0 | 0 | 0 | 0 | 0 | 0 | 0 | 0 | 0 | 0 | 0 | 0 | 0 | 0 | 0 | 0 | 2.105611232 | 0.043507526 | 0.013380867 | -13.6 | 2140.094 | 0.08 | 2896 | 5.013467152 | 0.131994639 | 194 | 10 | 125 | 410 | 4.8 | 1889.025669 | 0 | 0 | 0 | 0 | 0 | 0 | 0 | 0 | 0 | 0 | 0 | 0 | -0.029346315 | 0 | 0 | 0 | 0 | 0 | 0 | 0 | 0 | -0.052684204 | 0 | 0.084290203 | 0 | 0 | 0 | 0 | 0 | 0 | 0 | 0 | 0 | 0 | 0 | 0 | 0 | 0 | 0 | 0 | -0.029346315 | 0.027086631 | 0 | 0 | 0 | 0 | 0 | 0 | 0 | 0 | 0 | 0 | 0 | 0 | 0 | 0 | 0 | 0 | 0 | 0 | 0 | 0 | 0 | 0 | 0 | 0 | 0 | 0 | 0 | 0 | 0 | 0 | 0 | 0 | 0 | 0 | 0 | 0 | 0 | 0 | 0 | 0 | 0 | 0 | 0 | 0 | 0 | 0 | 0 | 0 | 0 | 0 | 0 | 0 | 0 | 0 | 0 | 0 | 0 | 0 | 0 | 0 | 0 | 0 | 0 | 0 | 0 | 0 | 0 | 0 | 0 | 0 | 0 | 0 | 0 | 0.449536773 | 0 | 0 | 0 | 0 | 0 | 0 | 0 | 0 | -0.004263409 | 0 | -0.95561737 | 0 | 0 | 0 | 0 | 0 | 0 | 0 | 0 | 0 | 0 | 0 | 0 | 0 | 0 | 0 | 0 | -0.175324052 | 0.685668058 | 0 | 0 | 0 | 0 | 0 | 0 | 0 | 0 | 0 | 0 | 0 | 0 | 0 | 0 | 0 | 0 | 0 | 0 | 0 | 0 | 0 | 0 | 0 | 0 | 0 | 0 | 0 | 0 | 0 | 0 | 0 | 0 | 0 | 0 | 0 | 0 | 0 | 0 | 0 | 0 | 0 | 0 | 0 | 0 | 0 | 0 | 0 | 0 | 0 | 0 | 0 | 0 | 0 | 0 | 0 | 0 | 0 | 0 | 0 | 0 | 0
85 | AlCrMoNbTi | 6.6 | A | s | BCC | 13 | 1 | 600 | 930 | 141.6 |  | 632.2 | 0 | 1 | 0 | 0 | 0 |  | 0.001 | 1 |  | 25 |  | 0 | 1300 | 20 | 4.2 | 0 |  |  |  | Al1 Cr1 Mo1 Nb1 Ti1 | 0 | 0 | 0 | 0 | 0 | 0 | 0 | 0 | 0 | 0 | 0 | 0 | 0.2 | 0 | 0 | 0 | 0 | 0 | 0 | 0 | 0 | 0.2 | 0 | 0.2 | 0 | 0 | 0 | 0 | 0 | 0 | 0 | 0 | 0 | 0 | 0 | 0 | 0 | 0 | 0 | 0 | 0.2 | 0.2 | 0 | 0 | 0 | 0 | 0 | 0 | 0 | 0 | 0 | 0 | 0 | 0 | 0 | 0 | 0 | 0 | 0 | 0 | 0 | 0 | 0 | 0 | 0 | 0 | 0 | 0 | 0 | 0 | 0 | 0 | 0 | 0 | 0 | 0 | 0 | 0 | 0 | 0 | 0 | 0 | 0 | 0 | 0 | 0 | 0 | 0 | 0 | 0 | 0 | 0 | 0 | 0 | 0 | 0 | 0 | 0 | 0 | 0 | 0 | 0 | 0 | 2.105611232 | 0.043507526 | 0.013380867 | -13.6 | 2140.094 | 0.08 | 2896 | 5.013467152 | 0.131994639 | 194 | 10 | 125 | 410 | 4.8 | 1889.025669 | 0 | 0 | 0 | 0 | 0 | 0 | 0 | 0 | 0 | 0 | 0 | 0 | -0.029346315 | 0 | 0 | 0 | 0 | 0 | 0 | 0 | 0 | -0.052684204 | 0 | 0.084290203 | 0 | 0 | 0 | 0 | 0 | 0 | 0 | 0 | 0 | 0 | 0 | 0 | 0 | 0 | 0 | 0 | -0.029346315 | 0.027086631 | 0 | 0 | 0 | 0 | 0 | 0 | 0 | 0 | 0 | 0 | 0 | 0 | 0 | 0 | 0 | 0 | 0 | 0 | 0 | 0 | 0 | 0 | 0 | 0 | 0 | 0 | 0 | 0 | 0 | 0 | 0 | 0 | 0 | 0 | 0 | 0 | 0 | 0 | 0 | 0 | 0 | 0 | 0 | 0 | 0 | 0 | 0 | 0 | 0 | 0 | 0 | 0 | 0 | 0 | 0 | 0 | 0 | 0 | 0 | 0 | 0 | 0 | 0 | 0 | 0 | 0 | 0 | 0 | 0 | 0 | 0 | 0 | 0 | 0.449536773 | 0 | 0 | 0 | 0 | 0 | 0 | 0 | 0 | -0.004263409 | 0 | -0.95561737 | 0 | 0 | 0 | 0 | 0 | 0 | 0 | 0 | 0 | 0 | 0 | 0 | 0 | 0 | 0 | 0 | -0.175324052 | 0.685668058 | 0 | 0 | 0 | 0 | 0 | 0 | 0 | 0 | 0 | 0 | 0 | 0 | 0 | 0 | 0 | 0 | 0 | 0 | 0 | 0 | 0 | 0 | 0 | 0 | 0 | 0 | 0 | 0 | 0 | 0 | 0 | 0 | 0 | 0 | 0 | 0 | 0 | 0 | 0 | 0 | 0 | 0 | 0 | 0 | 0 | 0 | 0 | 0 | 0 | 0 | 0 | 0 | 0 | 0 | 0 | 0 | 0 | 0 | 0 | 0 | 0
86 | AlCrMoTi | 6 | A | s | BCC | 13 | 1 | 1200 | 100 | 16.7 |  |  | 0 | 1 | 0 | 0 | 0 |  | 0.001 | 1 |  | 25 |  | 0 | 1200 | 20 | 4.2 | 0 |  |  |  | Al1 Cr1 Mo1 Ti1 | 0 | 0 | 0 | 0 | 0 | 0 | 0 | 0 | 0 | 0 | 0 | 0 | 0.25 | 0 | 0 | 0 | 0 | 0 | 0 | 0 | 0 | 0.25 | 0 | 0.25 | 0 | 0 | 0 | 0 | 0 | 0 | 0 | 0 | 0 | 0 | 0 | 0 | 0 | 0 | 0 | 0 | 0 | 0.25 | 0 | 0 | 0 | 0 | 0 | 0 | 0 | 0 | 0 | 0 | 0 | 0 | 0 | 0 | 0 | 0 | 0 | 0 | 0 | 0 | 0 | 0 | 0 | 0 | 0 | 0 | 0 | 0 | 0 | 0 | 0 | 0 | 0 | 0 | 0 | 0 | 0 | 0 | 0 | 0 | 0 | 0 | 0 | 0 | 0 | 0 | 0 | 0 | 0 | 0 | 0 | 0 | 0 | 0 | 0 | 0 | 0 | 0 | 0 | 0 | 0 | 1.63632759 | 0.046812552 | 0.011525651 | -14 | 1987.6175 | 0 | 2896 | 4.423065465 | 0.140478087 | 212.5 | 10 | 145 | 427.5 | 4.75 | 2486.28839 | 0 | 0 | 0 | 0 | 0 | 0 | 0 | 0 | 0 | 0 | 0 | 0 | -0.036682894 | 0 | 0 | 0 | 0 | 0 | 0 | 0 | 0 | -0.060016154 | 0 | 0.076953662 | 0 | 0 | 0 | 0 | 0 | 0 | 0 | 0 | 0 | 0 | 0 | 0 | 0 | 0 | 0 | 0 | 0 | 0.019745386 | 0 | 0 | 0 | 0 | 0 | 0 | 0 | 0 | 0 | 0 | 0 | 0 | 0 | 0 | 0 | 0 | 0 | 0 | 0 | 0 | 0 | 0 | 0 | 0 | 0 | 0 | 0 | 0 | 0 | 0 | 0 | 0 | 0 | 0 | 0 | 0 | 0 | 0 | 0 | 0 | 0 | 0 | 0 | 0 | 0 | 0 | 0 | 0 | 0 | 0 | 0 | 0 | 0 | 0 | 0 | 0 | 0 | 0 | 0 | 0 | 0 | 0 | 0 | 0 | 0 | 0 | 0 | 0 | 0 | 0 | 0 | 0 | 0 | 0.397010654 | 0 | 0 | 0 | 0 | 0 | 0 | 0 | 0 | -0.051486123 | 0 | -0.978443391 | 0 | 0 | 0 | 0 | 0 | 0 | 0 | 0 | 0 | 0 | 0 | 0 | 0 | 0 | 0 | 0 | 0 | 0.63291886 | 0 | 0 | 0 | 0 | 0 | 0 | 0 | 0 | 0 | 0 | 0 | 0 | 0 | 0 | 0 | 0 | 0 | 0 | 0 | 0 | 0 | 0 | 0 | 0 | 0 | 0 | 0 | 0 | 0 | 0 | 0 | 0 | 0 | 0 | 0 | 0 | 0 | 0 | 0 | 0 | 0 | 0 | 0 | 0 | 0 | 0 | 0 | 0 | 0 | 0 | 0 | 0 | 0 | 0 | 0 | 0 | 0 | 0 | 0 | 0 | 0
87 | AlCrMoTi | 6 | A | s | BCC | 13 | 1 | 1000 | 375 | 62.7 |  |  | 0 | 1 | 0 | 0 | 0 |  | 0.001 | 1 |  | 25 |  | 0 | 1200 | 20 | 4.2 | 0 |  |  |  | Al1 Cr1 Mo1 Ti1 | 0 | 0 | 0 | 0 | 0 | 0 | 0 | 0 | 0 | 0 | 0 | 0 | 0.25 | 0 | 0 | 0 | 0 | 0 | 0 | 0 | 0 | 0.25 | 0 | 0.25 | 0 | 0 | 0 | 0 | 0 | 0 | 0 | 0 | 0 | 0 | 0 | 0 | 0 | 0 | 0 | 0 | 0 | 0.25 | 0 | 0 | 0 | 0 | 0 | 0 | 0 | 0 | 0 | 0 | 0 | 0 | 0 | 0 | 0 | 0 | 0 | 0 | 0 | 0 | 0 | 0 | 0 | 0 | 0 | 0 | 0 | 0 | 0 | 0 | 0 | 0 | 0 | 0 | 0 | 0 | 0 | 0 | 0 | 0 | 0 | 0 | 0 | 0 | 0 | 0 | 0 | 0 | 0 | 0 | 0 | 0 | 0 | 0 | 0 | 0 | 0 | 0 | 0 | 0 | 0 | 1.63632759 | 0.046812552 | 0.011525651 | -14 | 1987.6175 | 0 | 2896 | 4.423065465 | 0.140478087 | 212.5 | 10 | 145 | 427.5 | 4.75 | 2486.28839 | 0 | 0 | 0 | 0 | 0 | 0 | 0 | 0 | 0 | 0 | 0 | 0 | -0.036682894 | 0 | 0 | 0 | 0 | 0 | 0 | 0 | 0 | -0.060016154 | 0 | 0.076953662 | 0 | 0 | 0 | 0 | 0 | 0 | 0 | 0 | 0 | 0 | 0 | 0 | 0 | 0 | 0 | 0 | 0 | 0.019745386 | 0 | 0 | 0 | 0 | 0 | 0 | 0 | 0 | 0 | 0 | 0 | 0 | 0 | 0 | 0 | 0 | 0 | 0 | 0 | 0 | 0 | 0 | 0 | 0 | 0 | 0 | 0 | 0 | 0 | 0 | 0 | 0 | 0 | 0 | 0 | 0 | 0 | 0 | 0 | 0 | 0 | 0 | 0 | 0 | 0 | 0 | 0 | 0 | 0 | 0 | 0 | 0 | 0 | 0 | 0 | 0 | 0 | 0 | 0 | 0 | 0 | 0 | 0 | 0 | 0 | 0 | 0 | 0 | 0 | 0 | 0 | 0 | 0 | 0.397010654 | 0 | 0 | 0 | 0 | 0 | 0 | 0 | 0 | -0.051486123 | 0 | -0.978443391 | 0 | 0 | 0 | 0 | 0 | 0 | 0 | 0 | 0 | 0 | 0 | 0 | 0 | 0 | 0 | 0 | 0 | 0.63291886 | 0 | 0 | 0 | 0 | 0 | 0 | 0 | 0 | 0 | 0 | 0 | 0 | 0 | 0 | 0 | 0 | 0 | 0 | 0 | 0 | 0 | 0 | 0 | 0 | 0 | 0 | 0 | 0 | 0 | 0 | 0 | 0 | 0 | 0 | 0 | 0 | 0 | 0 | 0 | 0 | 0 | 0 | 0 | 0 | 0 | 0 | 0 | 0 | 0 | 0 | 0 | 0 | 0 | 0 | 0 | 0 | 0 | 0 | 0 | 0 | 0
88 | AlCrMoTi | 6 | A | s | BCC | 13 | 1 | 800 | 875 | 146.3 |  |  | 0 | 1 | 0 | 0 | 0 |  | 0.001 | 1 |  | 25 |  | 0 | 1200 | 20 | 4.2 | 0 |  |  |  | Al1 Cr1 Mo1 Ti1 | 0 | 0 | 0 | 0 | 0 | 0 | 0 | 0 | 0 | 0 | 0 | 0 | 0.25 | 0 | 0 | 0 | 0 | 0 | 0 | 0 | 0 | 0.25 | 0 | 0.25 | 0 | 0 | 0 | 0 | 0 | 0 | 0 | 0 | 0 | 0 | 0 | 0 | 0 | 0 | 0 | 0 | 0 | 0.25 | 0 | 0 | 0 | 0 | 0 | 0 | 0 | 0 | 0 | 0 | 0 | 0 | 0 | 0 | 0 | 0 | 0 | 0 | 0 | 0 | 0 | 0 | 0 | 0 | 0 | 0 | 0 | 0 | 0 | 0 | 0 | 0 | 0 | 0 | 0 | 0 | 0 | 0 | 0 | 0 | 0 | 0 | 0 | 0 | 0 | 0 | 0 | 0 | 0 | 0 | 0 | 0 | 0 | 0 | 0 | 0 | 0 | 0 | 0 | 0 | 0 | 1.63632759 | 0.046812552 | 0.011525651 | -14 | 1987.6175 | 0 | 2896 | 4.423065465 | 0.140478087 | 212.5 | 10 | 145 | 427.5 | 4.75 | 2486.28839 | 0 | 0 | 0 | 0 | 0 | 0 | 0 | 0 | 0 | 0 | 0 | 0 | -0.036682894 | 0 | 0 | 0 | 0 | 0 | 0 | 0 | 0 | -0.060016154 | 0 | 0.076953662 | 0 | 0 | 0 | 0 | 0 | 0 | 0 | 0 | 0 | 0 | 0 | 0 | 0 | 0 | 0 | 0 | 0 | 0.019745386 | 0 | 0 | 0 | 0 | 0 | 0 | 0 | 0 | 0 | 0 | 0 | 0 | 0 | 0 | 0 | 0 | 0 | 0 | 0 | 0 | 0 | 0 | 0 | 0 | 0 | 0 | 0 | 0 | 0 | 0 | 0 | 0 | 0 | 0 | 0 | 0 | 0 | 0 | 0 | 0 | 0 | 0 | 0 | 0 | 0 | 0 | 0 | 0 | 0 | 0 | 0 | 0 | 0 | 0 | 0 | 0 | 0 | 0 | 0 | 0 | 0 | 0 | 0 | 0 | 0 | 0 | 0 | 0 | 0 | 0 | 0 | 0 | 0 | 0.397010654 | 0 | 0 | 0 | 0 | 0 | 0 | 0 | 0 | -0.051486123 | 0 | -0.978443391 | 0 | 0 | 0 | 0 | 0 | 0 | 0 | 0 | 0 | 0 | 0 | 0 | 0 | 0 | 0 | 0 | 0 | 0.63291886 | 0 | 0 | 0 | 0 | 0 | 0 | 0 | 0 | 0 | 0 | 0 | 0 | 0 | 0 | 0 | 0 | 0 | 0 | 0 | 0 | 0 | 0 | 0 | 0 | 0 | 0 | 0 | 0 | 0 | 0 | 0 | 0 | 0 | 0 | 0 | 0 | 0 | 0 | 0 | 0 | 0 | 0 | 0 | 0 | 0 | 0 | 0 | 0 | 0 | 0 | 0 | 0 | 0 | 0 | 0 | 0 | 0 | 0 | 0 | 0 | 0
89 | AlCrMoTi | 6 | A | s | BCC | 13 | 1 | 600 | 1020 | 170.5 |  |  | 0 | 1 | 0 | 0 | 0 |  | 0.001 | 1 |  | 25 |  | 0 | 1200 | 20 | 4.2 | 0 |  |  |  | Al1 Cr1 Mo1 Ti1 | 0 | 0 | 0 | 0 | 0 | 0 | 0 | 0 | 0 | 0 | 0 | 0 | 0.25 | 0 | 0 | 0 | 0 | 0 | 0 | 0 | 0 | 0.25 | 0 | 0.25 | 0 | 0 | 0 | 0 | 0 | 0 | 0 | 0 | 0 | 0 | 0 | 0 | 0 | 0 | 0 | 0 | 0 | 0.25 | 0 | 0 | 0 | 0 | 0 | 0 | 0 | 0 | 0 | 0 | 0 | 0 | 0 | 0 | 0 | 0 | 0 | 0 | 0 | 0 | 0 | 0 | 0 | 0 | 0 | 0 | 0 | 0 | 0 | 0 | 0 | 0 | 0 | 0 | 0 | 0 | 0 | 0 | 0 | 0 | 0 | 0 | 0 | 0 | 0 | 0 | 0 | 0 | 0 | 0 | 0 | 0 | 0 | 0 | 0 | 0 | 0 | 0 | 0 | 0 | 0 | 1.63632759 | 0.046812552 | 0.011525651 | -14 | 1987.6175 | 0 | 2896 | 4.423065465 | 0.140478087 | 212.5 | 10 | 145 | 427.5 | 4.75 | 2486.28839 | 0 | 0 | 0 | 0 | 0 | 0 | 0 | 0 | 0 | 0 | 0 | 0 | -0.036682894 | 0 | 0 | 0 | 0 | 0 | 0 | 0 | 0 | -0.060016154 | 0 | 0.076953662 | 0 | 0 | 0 | 0 | 0 | 0 | 0 | 0 | 0 | 0 | 0 | 0 | 0 | 0 | 0 | 0 | 0 | 0.019745386 | 0 | 0 | 0 | 0 | 0 | 0 | 0 | 0 | 0 | 0 | 0 | 0 | 0 | 0 | 0 | 0 | 0 | 0 | 0 | 0 | 0 | 0 | 0 | 0 | 0 | 0 | 0 | 0 | 0 | 0 | 0 | 0 | 0 | 0 | 0 | 0 | 0 | 0 | 0 | 0 | 0 | 0 | 0 | 0 | 0 | 0 | 0 | 0 | 0 | 0 | 0 | 0 | 0 | 0 | 0 | 0 | 0 | 0 | 0 | 0 | 0 | 0 | 0 | 0 | 0 | 0 | 0 | 0 | 0 | 0 | 0 | 0 | 0 | 0.397010654 | 0 | 0 | 0 | 0 | 0 | 0 | 0 | 0 | -0.051486123 | 0 | -0.978443391 | 0 | 0 | 0 | 0 | 0 | 0 | 0 | 0 | 0 | 0 | 0 | 0 | 0 | 0 | 0 | 0 | 0 | 0.63291886 | 0 | 0 | 0 | 0 | 0 | 0 | 0 | 0 | 0 | 0 | 0 | 0 | 0 | 0 | 0 | 0 | 0 | 0 | 0 | 0 | 0 | 0 | 0 | 0 | 0 | 0 | 0 | 0 | 0 | 0 | 0 | 0 | 0 | 0 | 0 | 0 | 0 | 0 | 0 | 0 | 0 | 0 | 0 | 0 | 0 | 0 | 0 | 0 | 0 | 0 | 0 | 0 | 0 | 0 | 0 | 0 | 0 | 0 | 0 | 0 | 0
90 | AlCrMoTi | 6 | A | s | BCC | 13 | 1 | 400 | 1070 | 178.9 |  | 662.8 | 0 | 1 | 0 | 0 | 0 |  | 0.001 | 1 |  | 25 |  | 0 | 1200 | 20 | 4.2 | 0 |  |  |  | Al1 Cr1 Mo1 Ti1 | 0 | 0 | 0 | 0 | 0 | 0 | 0 | 0 | 0 | 0 | 0 | 0 | 0.25 | 0 | 0 | 0 | 0 | 0 | 0 | 0 | 0 | 0.25 | 0 | 0.25 | 0 | 0 | 0 | 0 | 0 | 0 | 0 | 0 | 0 | 0 | 0 | 0 | 0 | 0 | 0 | 0 | 0 | 0.25 | 0 | 0 | 0 | 0 | 0 | 0 | 0 | 0 | 0 | 0 | 0 | 0 | 0 | 0 | 0 | 0 | 0 | 0 | 0 | 0 | 0 | 0 | 0 | 0 | 0 | 0 | 0 | 0 | 0 | 0 | 0 | 0 | 0 | 0 | 0 | 0 | 0 | 0 | 0 | 0 | 0 | 0 | 0 | 0 | 0 | 0 | 0 | 0 | 0 | 0 | 0 | 0 | 0 | 0 | 0 | 0 | 0 | 0 | 0 | 0 | 0 | 1.63632759 | 0.046812552 | 0.011525651 | -14 | 1987.6175 | 0 | 2896 | 4.423065465 | 0.140478087 | 212.5 | 10 | 145 | 427.5 | 4.75 | 2486.28839 | 0 | 0 | 0 | 0 | 0 | 0 | 0 | 0 | 0 | 0 | 0 | 0 | -0.036682894 | 0 | 0 | 0 | 0 | 0 | 0 | 0 | 0 | -0.060016154 | 0 | 0.076953662 | 0 | 0 | 0 | 0 | 0 | 0 | 0 | 0 | 0 | 0 | 0 | 0 | 0 | 0 | 0 | 0 | 0 | 0.019745386 | 0 | 0 | 0 | 0 | 0 | 0 | 0 | 0 | 0 | 0 | 0 | 0 | 0 | 0 | 0 | 0 | 0 | 0 | 0 | 0 | 0 | 0 | 0 | 0 | 0 | 0 | 0 | 0 | 0 | 0 | 0 | 0 | 0 | 0 | 0 | 0 | 0 | 0 | 0 | 0 | 0 | 0 | 0 | 0 | 0 | 0 | 0 | 0 | 0 | 0 | 0 | 0 | 0 | 0 | 0 | 0 | 0 | 0 | 0 | 0 | 0 | 0 | 0 | 0 | 0 | 0 | 0 | 0 | 0 | 0 | 0 | 0 | 0 | 0.397010654 | 0 | 0 | 0 | 0 | 0 | 0 | 0 | 0 | -0.051486123 | 0 | -0.978443391 | 0 | 0 | 0 | 0 | 0 | 0 | 0 | 0 | 0 | 0 | 0 | 0 | 0 | 0 | 0 | 0 | 0 | 0.63291886 | 0 | 0 | 0 | 0 | 0 | 0 | 0 | 0 | 0 | 0 | 0 | 0 | 0 | 0 | 0 | 0 | 0 | 0 | 0 | 0 | 0 | 0 | 0 | 0 | 0 | 0 | 0 | 0 | 0 | 0 | 0 | 0 | 0 | 0 | 0 | 0 | 0 | 0 | 0 | 0 | 0 | 0 | 0 | 0 | 0 | 0 | 0 | 0 | 0 | 0 | 0 | 0 | 0 | 0 | 0 | 0 | 0 | 0 | 0 | 0 | 0
91 | AlMoNbTi | 6.5 | A | s | BCC | 13 | 1 | 1200 | 200 | 31 |  |  | 0 | 1 | 0 | 0 | 0 |  | 0.001 | 1 |  | 25 |  | 0 | 1500 | 20 | 4.2 | 0 |  |  |  | Al1 Mo1 Nb1 Ti1 | 0 | 0 | 0 | 0 | 0 | 0 | 0 | 0 | 0 | 0 | 0 | 0 | 0.25 | 0 | 0 | 0 | 0 | 0 | 0 | 0 | 0 | 0.25 | 0 | 0 | 0 | 0 | 0 | 0 | 0 | 0 | 0 | 0 | 0 | 0 | 0 | 0 | 0 | 0 | 0 | 0 | 0.25 | 0.25 | 0 | 0 | 0 | 0 | 0 | 0 | 0 | 0 | 0 | 0 | 0 | 0 | 0 | 0 | 0 | 0 | 0 | 0 | 0 | 0 | 0 | 0 | 0 | 0 | 0 | 0 | 0 | 0 | 0 | 0 | 0 | 0 | 0 | 0 | 0 | 0 | 0 | 0 | 0 | 0 | 0 | 0 | 0 | 0 | 0 | 0 | 0 | 0 | 0 | 0 | 0 | 0 | 0 | 0 | 0 | 0 | 0 | 0 | 0 | 0 | 0 | 1.609901087 | 0.025874892 | 0.011525651 | -15.25 | 2130.1175 | 0.125 | 2896 | 4.699292203 | 0.145374775 | 162.5 | 10 | 111.6666667 | 312.5 | 4.5 | 793.9831613 | 0 | 0 | 0 | 0 | 0 | 0 | 0 | 0 | 0 | 0 | 0 | 0 | -0.008273803 | 0 | 0 | 0 | 0 | 0 | 0 | 0 | 0 | -0.031625009 | 0 | 0 | 0 | 0 | 0 | 0 | 0 | 0 | 0 | 0 | 0 | 0 | 0 | 0 | 0 | 0 | 0 | 0 | -0.008273803 | 0.048172615 | 0 | 0 | 0 | 0 | 0 | 0 | 0 | 0 | 0 | 0 | 0 | 0 | 0 | 0 | 0 | 0 | 0 | 0 | 0 | 0 | 0 | 0 | 0 | 0 | 0 | 0 | 0 | 0 | 0 | 0 | 0 | 0 | 0 | 0 | 0 | 0 | 0 | 0 | 0 | 0 | 0 | 0 | 0 | 0 | 0 | 0 | 0 | 0 | 0 | 0 | 0 | 0 | 0 | 0 | 0 | 0 | 0 | 0 | 0 | 0 | 0 | 0 | 0 | 0 | 0 | 0 | 0 | 0 | 0 | 0 | 0 | 0 | 0 | 0.219496083 | 0 | 0 | 0 | 0 | 0 | 0 | 0 | 0 | -0.259551074 | 0 | 0 | 0 | 0 | 0 | 0 | 0 | 0 | 0 | 0 | 0 | 0 | 0 | 0 | 0 | 0 | 0 | 0 | -0.435233387 | 0.475288378 | 0 | 0 | 0 | 0 | 0 | 0 | 0 | 0 | 0 | 0 | 0 | 0 | 0 | 0 | 0 | 0 | 0 | 0 | 0 | 0 | 0 | 0 | 0 | 0 | 0 | 0 | 0 | 0 | 0 | 0 | 0 | 0 | 0 | 0 | 0 | 0 | 0 | 0 | 0 | 0 | 0 | 0 | 0 | 0 | 0 | 0 | 0 | 0 | 0 | 0 | 0 | 0 | 0 | 0 | 0 | 0 | 0 | 0 | 0 | 0 | 0
92 | AlMoNbTi | 6.5 | A | s | BCC | 13 | 1 | 1000 | 540 | 83.6 |  |  | 0 | 1 | 0 | 0 | 0 |  | 0.001 | 1 |  | 25 |  | 0 | 1500 | 20 | 4.2 | 0 |  |  |  | Al1 Mo1 Nb1 Ti1 | 0 | 0 | 0 | 0 | 0 | 0 | 0 | 0 | 0 | 0 | 0 | 0 | 0.25 | 0 | 0 | 0 | 0 | 0 | 0 | 0 | 0 | 0.25 | 0 | 0 | 0 | 0 | 0 | 0 | 0 | 0 | 0 | 0 | 0 | 0 | 0 | 0 | 0 | 0 | 0 | 0 | 0.25 | 0.25 | 0 | 0 | 0 | 0 | 0 | 0 | 0 | 0 | 0 | 0 | 0 | 0 | 0 | 0 | 0 | 0 | 0 | 0 | 0 | 0 | 0 | 0 | 0 | 0 | 0 | 0 | 0 | 0 | 0 | 0 | 0 | 0 | 0 | 0 | 0 | 0 | 0 | 0 | 0 | 0 | 0 | 0 | 0 | 0 | 0 | 0 | 0 | 0 | 0 | 0 | 0 | 0 | 0 | 0 | 0 | 0 | 0 | 0 | 0 | 0 | 0 | 1.609901087 | 0.025874892 | 0.011525651 | -15.25 | 2130.1175 | 0.125 | 2896 | 4.699292203 | 0.145374775 | 162.5 | 10 | 111.6666667 | 312.5 | 4.5 | 793.9831613 | 0 | 0 | 0 | 0 | 0 | 0 | 0 | 0 | 0 | 0 | 0 | 0 | -0.008273803 | 0 | 0 | 0 | 0 | 0 | 0 | 0 | 0 | -0.031625009 | 0 | 0 | 0 | 0 | 0 | 0 | 0 | 0 | 0 | 0 | 0 | 0 | 0 | 0 | 0 | 0 | 0 | 0 | -0.008273803 | 0.048172615 | 0 | 0 | 0 | 0 | 0 | 0 | 0 | 0 | 0 | 0 | 0 | 0 | 0 | 0 | 0 | 0 | 0 | 0 | 0 | 0 | 0 | 0 | 0 | 0 | 0 | 0 | 0 | 0 | 0 | 0 | 0 | 0 | 0 | 0 | 0 | 0 | 0 | 0 | 0 | 0 | 0 | 0 | 0 | 0 | 0 | 0 | 0 | 0 | 0 | 0 | 0 | 0 | 0 | 0 | 0 | 0 | 0 | 0 | 0 | 0 | 0 | 0 | 0 | 0 | 0 | 0 | 0 | 0 | 0 | 0 | 0 | 0 | 0 | 0.219496083 | 0 | 0 | 0 | 0 | 0 | 0 | 0 | 0 | -0.259551074 | 0 | 0 | 0 | 0 | 0 | 0 | 0 | 0 | 0 | 0 | 0 | 0 | 0 | 0 | 0 | 0 | 0 | 0 | -0.435233387 | 0.475288378 | 0 | 0 | 0 | 0 | 0 | 0 | 0 | 0 | 0 | 0 | 0 | 0 | 0 | 0 | 0 | 0 | 0 | 0 | 0 | 0 | 0 | 0 | 0 | 0 | 0 | 0 | 0 | 0 | 0 | 0 | 0 | 0 | 0 | 0 | 0 | 0 | 0 | 0 | 0 | 0 | 0 | 0 | 0 | 0 | 0 | 0 | 0 | 0 | 0 | 0 | 0 | 0 | 0 | 0 | 0 | 0 | 0 | 0 | 0 | 0 | 0
93 | AlMoNbTi | 6.5 | A | s | BCC | 13 | 1 | 800 | 500 | 77.4 |  |  | 0 | 1 | 0 | 0 | 0 |  | 0.001 | 1 |  | 25 |  | 0 | 1500 | 20 | 4.2 | 0 |  |  |  | Al1 Mo1 Nb1 Ti1 | 0 | 0 | 0 | 0 | 0 | 0 | 0 | 0 | 0 | 0 | 0 | 0 | 0.25 | 0 | 0 | 0 | 0 | 0 | 0 | 0 | 0 | 0.25 | 0 | 0 | 0 | 0 | 0 | 0 | 0 | 0 | 0 | 0 | 0 | 0 | 0 | 0 | 0 | 0 | 0 | 0 | 0.25 | 0.25 | 0 | 0 | 0 | 0 | 0 | 0 | 0 | 0 | 0 | 0 | 0 | 0 | 0 | 0 | 0 | 0 | 0 | 0 | 0 | 0 | 0 | 0 | 0 | 0 | 0 | 0 | 0 | 0 | 0 | 0 | 0 | 0 | 0 | 0 | 0 | 0 | 0 | 0 | 0 | 0 | 0 | 0 | 0 | 0 | 0 | 0 | 0 | 0 | 0 | 0 | 0 | 0 | 0 | 0 | 0 | 0 | 0 | 0 | 0 | 0 | 0 | 1.609901087 | 0.025874892 | 0.011525651 | -15.25 | 2130.1175 | 0.125 | 2896 | 4.699292203 | 0.145374775 | 162.5 | 10 | 111.6666667 | 312.5 | 4.5 | 793.9831613 | 0 | 0 | 0 | 0 | 0 | 0 | 0 | 0 | 0 | 0 | 0 | 0 | -0.008273803 | 0 | 0 | 0 | 0 | 0 | 0 | 0 | 0 | -0.031625009 | 0 | 0 | 0 | 0 | 0 | 0 | 0 | 0 | 0 | 0 | 0 | 0 | 0 | 0 | 0 | 0 | 0 | 0 | -0.008273803 | 0.048172615 | 0 | 0 | 0 | 0 | 0 | 0 | 0 | 0 | 0 | 0 | 0 | 0 | 0 | 0 | 0 | 0 | 0 | 0 | 0 | 0 | 0 | 0 | 0 | 0 | 0 | 0 | 0 | 0 | 0 | 0 | 0 | 0 | 0 | 0 | 0 | 0 | 0 | 0 | 0 | 0 | 0 | 0 | 0 | 0 | 0 | 0 | 0 | 0 | 0 | 0 | 0 | 0 | 0 | 0 | 0 | 0 | 0 | 0 | 0 | 0 | 0 | 0 | 0 | 0 | 0 | 0 | 0 | 0 | 0 | 0 | 0 | 0 | 0 | 0.219496083 | 0 | 0 | 0 | 0 | 0 | 0 | 0 | 0 | -0.259551074 | 0 | 0 | 0 | 0 | 0 | 0 | 0 | 0 | 0 | 0 | 0 | 0 | 0 | 0 | 0 | 0 | 0 | 0 | -0.435233387 | 0.475288378 | 0 | 0 | 0 | 0 | 0 | 0 | 0 | 0 | 0 | 0 | 0 | 0 | 0 | 0 | 0 | 0 | 0 | 0 | 0 | 0 | 0 | 0 | 0 | 0 | 0 | 0 | 0 | 0 | 0 | 0 | 0 | 0 | 0 | 0 | 0 | 0 | 0 | 0 | 0 | 0 | 0 | 0 | 0 | 0 | 0 | 0 | 0 | 0 | 0 | 0 | 0 | 0 | 0 | 0 | 0 | 0 | 0 | 0 | 0 | 0 | 0
94 | AlMoNbTi | 6.5 | A | s | BCC | 13 | 1 | 600 | 520 | 80.5 |  | 458.9 | 0 | 1 | 0 | 0 | 0 |  | 0.001 | 1 |  | 25 |  | 0 | 1500 | 20 | 4.2 | 0 |  |  |  | Al1 Mo1 Nb1 Ti1 | 0 | 0 | 0 | 0 | 0 | 0 | 0 | 0 | 0 | 0 | 0 | 0 | 0.25 | 0 | 0 | 0 | 0 | 0 | 0 | 0 | 0 | 0.25 | 0 | 0 | 0 | 0 | 0 | 0 | 0 | 0 | 0 | 0 | 0 | 0 | 0 | 0 | 0 | 0 | 0 | 0 | 0.25 | 0.25 | 0 | 0 | 0 | 0 | 0 | 0 | 0 | 0 | 0 | 0 | 0 | 0 | 0 | 0 | 0 | 0 | 0 | 0 | 0 | 0 | 0 | 0 | 0 | 0 | 0 | 0 | 0 | 0 | 0 | 0 | 0 | 0 | 0 | 0 | 0 | 0 | 0 | 0 | 0 | 0 | 0 | 0 | 0 | 0 | 0 | 0 | 0 | 0 | 0 | 0 | 0 | 0 | 0 | 0 | 0 | 0 | 0 | 0 | 0 | 0 | 0 | 1.609901087 | 0.025874892 | 0.011525651 | -15.25 | 2130.1175 | 0.125 | 2896 | 4.699292203 | 0.145374775 | 162.5 | 10 | 111.6666667 | 312.5 | 4.5 | 793.9831613 | 0 | 0 | 0 | 0 | 0 | 0 | 0 | 0 | 0 | 0 | 0 | 0 | -0.008273803 | 0 | 0 | 0 | 0 | 0 | 0 | 0 | 0 | -0.031625009 | 0 | 0 | 0 | 0 | 0 | 0 | 0 | 0 | 0 | 0 | 0 | 0 | 0 | 0 | 0 | 0 | 0 | 0 | -0.008273803 | 0.048172615 | 0 | 0 | 0 | 0 | 0 | 0 | 0 | 0 | 0 | 0 | 0 | 0 | 0 | 0 | 0 | 0 | 0 | 0 | 0 | 0 | 0 | 0 | 0 | 0 | 0 | 0 | 0 | 0 | 0 | 0 | 0 | 0 | 0 | 0 | 0 | 0 | 0 | 0 | 0 | 0 | 0 | 0 | 0 | 0 | 0 | 0 | 0 | 0 | 0 | 0 | 0 | 0 | 0 | 0 | 0 | 0 | 0 | 0 | 0 | 0 | 0 | 0 | 0 | 0 | 0 | 0 | 0 | 0 | 0 | 0 | 0 | 0 | 0 | 0.219496083 | 0 | 0 | 0 | 0 | 0 | 0 | 0 | 0 | -0.259551074 | 0 | 0 | 0 | 0 | 0 | 0 | 0 | 0 | 0 | 0 | 0 | 0 | 0 | 0 | 0 | 0 | 0 | 0 | -0.435233387 | 0.475288378 | 0 | 0 | 0 | 0 | 0 | 0 | 0 | 0 | 0 | 0 | 0 | 0 | 0 | 0 | 0 | 0 | 0 | 0 | 0 | 0 | 0 | 0 | 0 | 0 | 0 | 0 | 0 | 0 | 0 | 0 | 0 | 0 | 0 | 0 | 0 | 0 | 0 | 0 | 0 | 0 | 0 | 0 | 0 | 0 | 0 | 0 | 0 | 0 | 0 | 0 | 0 | 0 | 0 | 0 | 0 | 0 | 0 | 0 | 0 | 0 | 0
95 | AlMo0.5NbTa0.5TiZr | 7.1 | HIP+A | M | BCC+B2 | 14 | 1 | 25 | 2000 | 279.8 |  | 591.4 | 1 | 1 | 0 | 0 | 0 | 75 | 0.001 | 1 |  | 1400 | 207 | 2 | 1400 | 24 | 10 | 0 |  |  |  | Al1 Mo0.5 Nb1 Ta0.5 Ti1 Zr1 | 0 | 0 | 0 | 0 | 0 | 0 | 0 | 0 | 0 | 0 | 0 | 0 | 0.2 | 0 | 0 | 0 | 0 | 0 | 0 | 0 | 0 | 0.2 | 0 | 0 | 0 | 0 | 0 | 0 | 0 | 0 | 0 | 0 | 0 | 0 | 0 | 0 | 0 | 0 | 0 | 0.2 | 0.2 | 0.1 | 0 | 0 | 0 | 0 | 0 | 0 | 0 | 0 | 0 | 0 | 0 | 0 | 0 | 0 | 0 | 0 | 0 | 0 | 0 | 0 | 0 | 0 | 0 | 0 | 0 | 0 | 0 | 0 | 0 | 0 | 0.1 | 0 | 0 | 0 | 0 | 0 | 0 | 0 | 0 | 0 | 0 | 0 | 0 | 0 | 0 | 0 | 0 | 0 | 0 | 0 | 0 | 0 | 0 | 0 | 0 | 0 | 0 | 0 | 0 | 0 | 0 | 1.871994062 | 0.050047061 | 0.014533432 | -16.84 | 2169.094 | 0.16 | 3290 | 5.017130868 | 0.137556471 | 159 | 10 | 103.125 | 319 | 5.7 | 1187.974036 | 0 | 0 | 0 | 0 | 0 | 0 | 0 | 0 | 0 | 0 | 0 | 0 | 0.024273644 | 0 | 0 | 0 | 0 | 0 | 0 | 0 | 0 | 0.000931311 | 0 | 0 | 0 | 0 | 0 | 0 | 0 | 0 | 0 | 0 | 0 | 0 | 0 | 0 | 0 | 0 | 0 | -0.10195029 | 0.024273644 | 0.08066974 | 0 | 0 | 0 | 0 | 0 | 0 | 0 | 0 | 0 | 0 | 0 | 0 | 0 | 0 | 0 | 0 | 0 | 0 | 0 | 0 | 0 | 0 | 0 | 0 | 0 | 0 | 0 | 0 | 0 | 0 | 0.024273644 | 0 | 0 | 0 | 0 | 0 | 0 | 0 | 0 | 0 | 0 | 0 | 0 | 0 | 0 | 0 | 0 | 0 | 0 | 0 | 0 | 0 | 0 | 0 | 0 | 0 | 0 | 0 | 0 | 0 | 0 | 0 | 0 | 0 | 0 | 0 | 0 | 0 | 0 | 0 | 0 | 0 | 0 | 0.397385763 | 0 | 0 | 0 | 0 | 0 | 0 | 0 | 0 | -0.08112206 | 0 | 0 | 0 | 0 | 0 | 0 | 0 | 0 | 0 | 0 | 0 | 0 | 0 | 0 | 0 | 0 | 0 | -0.143153196 | -0.26073399 | 0.646224039 | 0 | 0 | 0 | 0 | 0 | 0 | 0 | 0 | 0 | 0 | 0 | 0 | 0 | 0 | 0 | 0 | 0 | 0 | 0 | 0 | 0 | 0 | 0 | 0 | 0 | 0 | 0 | 0 | 0 | 0 | -0.470977072 | 0 | 0 | 0 | 0 | 0 | 0 | 0 | 0 | 0 | 0 | 0 | 0 | 0 | 0 | 0 | 0 | 0 | 0 | 0 | 0 | 0 | 0 | 0 | 0 | 0 | 0 | 0 | 0 | 0 | 0
96 | AlMo0.5NbTa0.5TiZr | 7.1 | HIP+A | M | BCC+B2 | 14 | 1 | 1200 | 250 | 35 |  |  | 1 | 1 | 0 | 0 | 0 | 75 | 0.001 | 1 |  | 1400 | 207 | 2 | 1400 | 24 | 10 | 0 |  |  |  | Al1 Mo0.5 Nb1 Ta0.5 Ti1 Zr1 | 0 | 0 | 0 | 0 | 0 | 0 | 0 | 0 | 0 | 0 | 0 | 0 | 0.2 | 0 | 0 | 0 | 0 | 0 | 0 | 0 | 0 | 0.2 | 0 | 0 | 0 | 0 | 0 | 0 | 0 | 0 | 0 | 0 | 0 | 0 | 0 | 0 | 0 | 0 | 0 | 0.2 | 0.2 | 0.1 | 0 | 0 | 0 | 0 | 0 | 0 | 0 | 0 | 0 | 0 | 0 | 0 | 0 | 0 | 0 | 0 | 0 | 0 | 0 | 0 | 0 | 0 | 0 | 0 | 0 | 0 | 0 | 0 | 0 | 0 | 0.1 | 0 | 0 | 0 | 0 | 0 | 0 | 0 | 0 | 0 | 0 | 0 | 0 | 0 | 0 | 0 | 0 | 0 | 0 | 0 | 0 | 0 | 0 | 0 | 0 | 0 | 0 | 0 | 0 | 0 | 0 | 1.871994062 | 0.050047061 | 0.014533432 | -16.84 | 2169.094 | 0.16 | 3290 | 5.017130868 | 0.137556471 | 159 | 10 | 103.125 | 319 | 5.7 | 1187.974036 | 0 | 0 | 0 | 0 | 0 | 0 | 0 | 0 | 0 | 0 | 0 | 0 | 0.024273644 | 0 | 0 | 0 | 0 | 0 | 0 | 0 | 0 | 0.000931311 | 0 | 0 | 0 | 0 | 0 | 0 | 0 | 0 | 0 | 0 | 0 | 0 | 0 | 0 | 0 | 0 | 0 | -0.10195029 | 0.024273644 | 0.08066974 | 0 | 0 | 0 | 0 | 0 | 0 | 0 | 0 | 0 | 0 | 0 | 0 | 0 | 0 | 0 | 0 | 0 | 0 | 0 | 0 | 0 | 0 | 0 | 0 | 0 | 0 | 0 | 0 | 0 | 0 | 0.024273644 | 0 | 0 | 0 | 0 | 0 | 0 | 0 | 0 | 0 | 0 | 0 | 0 | 0 | 0 | 0 | 0 | 0 | 0 | 0 | 0 | 0 | 0 | 0 | 0 | 0 | 0 | 0 | 0 | 0 | 0 | 0 | 0 | 0 | 0 | 0 | 0 | 0 | 0 | 0 | 0 | 0 | 0 | 0.397385763 | 0 | 0 | 0 | 0 | 0 | 0 | 0 | 0 | -0.08112206 | 0 | 0 | 0 | 0 | 0 | 0 | 0 | 0 | 0 | 0 | 0 | 0 | 0 | 0 | 0 | 0 | 0 | -0.143153196 | -0.26073399 | 0.646224039 | 0 | 0 | 0 | 0 | 0 | 0 | 0 | 0 | 0 | 0 | 0 | 0 | 0 | 0 | 0 | 0 | 0 | 0 | 0 | 0 | 0 | 0 | 0 | 0 | 0 | 0 | 0 | 0 | 0 | 0 | -0.470977072 | 0 | 0 | 0 | 0 | 0 | 0 | 0 | 0 | 0 | 0 | 0 | 0 | 0 | 0 | 0 | 0 | 0 | 0 | 0 | 0 | 0 | 0 | 0 | 0 | 0 | 0 | 0 | 0 | 0 | 0
97 | AlMo0.5NbTa0.5TiZr | 7.1 | HIP+A | M | BCC+B2 | 14 | 1 | 1000 | 745 | 104.2 |  |  | 1 | 1 | 0 | 0 | 0 | 75 | 0.001 | 1 |  | 1400 | 207 | 2 | 1400 | 24 | 10 | 0 |  |  |  | Al1 Mo0.5 Nb1 Ta0.5 Ti1 Zr1 | 0 | 0 | 0 | 0 | 0 | 0 | 0 | 0 | 0 | 0 | 0 | 0 | 0.2 | 0 | 0 | 0 | 0 | 0 | 0 | 0 | 0 | 0.2 | 0 | 0 | 0 | 0 | 0 | 0 | 0 | 0 | 0 | 0 | 0 | 0 | 0 | 0 | 0 | 0 | 0 | 0.2 | 0.2 | 0.1 | 0 | 0 | 0 | 0 | 0 | 0 | 0 | 0 | 0 | 0 | 0 | 0 | 0 | 0 | 0 | 0 | 0 | 0 | 0 | 0 | 0 | 0 | 0 | 0 | 0 | 0 | 0 | 0 | 0 | 0 | 0.1 | 0 | 0 | 0 | 0 | 0 | 0 | 0 | 0 | 0 | 0 | 0 | 0 | 0 | 0 | 0 | 0 | 0 | 0 | 0 | 0 | 0 | 0 | 0 | 0 | 0 | 0 | 0 | 0 | 0 | 0 | 1.871994062 | 0.050047061 | 0.014533432 | -16.84 | 2169.094 | 0.16 | 3290 | 5.017130868 | 0.137556471 | 159 | 10 | 103.125 | 319 | 5.7 | 1187.974036 | 0 | 0 | 0 | 0 | 0 | 0 | 0 | 0 | 0 | 0 | 0 | 0 | 0.024273644 | 0 | 0 | 0 | 0 | 0 | 0 | 0 | 0 | 0.000931311 | 0 | 0 | 0 | 0 | 0 | 0 | 0 | 0 | 0 | 0 | 0 | 0 | 0 | 0 | 0 | 0 | 0 | -0.10195029 | 0.024273644 | 0.08066974 | 0 | 0 | 0 | 0 | 0 | 0 | 0 | 0 | 0 | 0 | 0 | 0 | 0 | 0 | 0 | 0 | 0 | 0 | 0 | 0 | 0 | 0 | 0 | 0 | 0 | 0 | 0 | 0 | 0 | 0 | 0.024273644 | 0 | 0 | 0 | 0 | 0 | 0 | 0 | 0 | 0 | 0 | 0 | 0 | 0 | 0 | 0 | 0 | 0 | 0 | 0 | 0 | 0 | 0 | 0 | 0 | 0 | 0 | 0 | 0 | 0 | 0 | 0 | 0 | 0 | 0 | 0 | 0 | 0 | 0 | 0 | 0 | 0 | 0 | 0.397385763 | 0 | 0 | 0 | 0 | 0 | 0 | 0 | 0 | -0.08112206 | 0 | 0 | 0 | 0 | 0 | 0 | 0 | 0 | 0 | 0 | 0 | 0 | 0 | 0 | 0 | 0 | 0 | -0.143153196 | -0.26073399 | 0.646224039 | 0 | 0 | 0 | 0 | 0 | 0 | 0 | 0 | 0 | 0 | 0 | 0 | 0 | 0 | 0 | 0 | 0 | 0 | 0 | 0 | 0 | 0 | 0 | 0 | 0 | 0 | 0 | 0 | 0 | 0 | -0.470977072 | 0 | 0 | 0 | 0 | 0 | 0 | 0 | 0 | 0 | 0 | 0 | 0 | 0 | 0 | 0 | 0 | 0 | 0 | 0 | 0 | 0 | 0 | 0 | 0 | 0 | 0 | 0 | 0 | 0 | 0
98 | AlMo0.5NbTa0.5TiZr | 7.1 | HIP+A | M | BCC+B2 | 14 | 1 | 800 | 1597 | 223.4 |  |  | 1 | 1 | 0 | 0 | 0 | 75 | 0.001 | 1 |  | 1400 | 207 | 2 | 1400 | 24 | 10 | 0 |  |  |  | Al1 Mo0.5 Nb1 Ta0.5 Ti1 Zr1 | 0 | 0 | 0 | 0 | 0 | 0 | 0 | 0 | 0 | 0 | 0 | 0 | 0.2 | 0 | 0 | 0 | 0 | 0 | 0 | 0 | 0 | 0.2 | 0 | 0 | 0 | 0 | 0 | 0 | 0 | 0 | 0 | 0 | 0 | 0 | 0 | 0 | 0 | 0 | 0 | 0.2 | 0.2 | 0.1 | 0 | 0 | 0 | 0 | 0 | 0 | 0 | 0 | 0 | 0 | 0 | 0 | 0 | 0 | 0 | 0 | 0 | 0 | 0 | 0 | 0 | 0 | 0 | 0 | 0 | 0 | 0 | 0 | 0 | 0 | 0.1 | 0 | 0 | 0 | 0 | 0 | 0 | 0 | 0 | 0 | 0 | 0 | 0 | 0 | 0 | 0 | 0 | 0 | 0 | 0 | 0 | 0 | 0 | 0 | 0 | 0 | 0 | 0 | 0 | 0 | 0 | 1.871994062 | 0.050047061 | 0.014533432 | -16.84 | 2169.094 | 0.16 | 3290 | 5.017130868 | 0.137556471 | 159 | 10 | 103.125 | 319 | 5.7 | 1187.974036 | 0 | 0 | 0 | 0 | 0 | 0 | 0 | 0 | 0 | 0 | 0 | 0 | 0.024273644 | 0 | 0 | 0 | 0 | 0 | 0 | 0 | 0 | 0.000931311 | 0 | 0 | 0 | 0 | 0 | 0 | 0 | 0 | 0 | 0 | 0 | 0 | 0 | 0 | 0 | 0 | 0 | -0.10195029 | 0.024273644 | 0.08066974 | 0 | 0 | 0 | 0 | 0 | 0 | 0 | 0 | 0 | 0 | 0 | 0 | 0 | 0 | 0 | 0 | 0 | 0 | 0 | 0 | 0 | 0 | 0 | 0 | 0 | 0 | 0 | 0 | 0 | 0 | 0.024273644 | 0 | 0 | 0 | 0 | 0 | 0 | 0 | 0 | 0 | 0 | 0 | 0 | 0 | 0 | 0 | 0 | 0 | 0 | 0 | 0 | 0 | 0 | 0 | 0 | 0 | 0 | 0 | 0 | 0 | 0 | 0 | 0 | 0 | 0 | 0 | 0 | 0 | 0 | 0 | 0 | 0 | 0 | 0.397385763 | 0 | 0 | 0 | 0 | 0 | 0 | 0 | 0 | -0.08112206 | 0 | 0 | 0 | 0 | 0 | 0 | 0 | 0 | 0 | 0 | 0 | 0 | 0 | 0 | 0 | 0 | 0 | -0.143153196 | -0.26073399 | 0.646224039 | 0 | 0 | 0 | 0 | 0 | 0 | 0 | 0 | 0 | 0 | 0 | 0 | 0 | 0 | 0 | 0 | 0 | 0 | 0 | 0 | 0 | 0 | 0 | 0 | 0 | 0 | 0 | 0 | 0 | 0 | -0.470977072 | 0 | 0 | 0 | 0 | 0 | 0 | 0 | 0 | 0 | 0 | 0 | 0 | 0 | 0 | 0 | 0 | 0 | 0 | 0 | 0 | 0 | 0 | 0 | 0 | 0 | 0 | 0 | 0 | 0 | 0
99 | AlMo0.5NbTa0.5TiZr | 7.1 | HIP+A | M | BCC+B2 | 14 | 1 | 600 | 1870 | 261.6 |  |  | 1 | 1 | 0 | 0 | 0 | 75 | 0.001 | 1 |  | 1400 | 207 | 2 | 1400 | 24 | 10 | 0 |  |  |  | Al1 Mo0.5 Nb1 Ta0.5 Ti1 Zr1 | 0 | 0 | 0 | 0 | 0 | 0 | 0 | 0 | 0 | 0 | 0 | 0 | 0.2 | 0 | 0 | 0 | 0 | 0 | 0 | 0 | 0 | 0.2 | 0 | 0 | 0 | 0 | 0 | 0 | 0 | 0 | 0 | 0 | 0 | 0 | 0 | 0 | 0 | 0 | 0 | 0.2 | 0.2 | 0.1 | 0 | 0 | 0 | 0 | 0 | 0 | 0 | 0 | 0 | 0 | 0 | 0 | 0 | 0 | 0 | 0 | 0 | 0 | 0 | 0 | 0 | 0 | 0 | 0 | 0 | 0 | 0 | 0 | 0 | 0 | 0.1 | 0 | 0 | 0 | 0 | 0 | 0 | 0 | 0 | 0 | 0 | 0 | 0 | 0 | 0 | 0 | 0 | 0 | 0 | 0 | 0 | 0 | 0 | 0 | 0 | 0 | 0 | 0 | 0 | 0 | 0 | 1.871994062 | 0.050047061 | 0.014533432 | -16.84 | 2169.094 | 0.16 | 3290 | 5.017130868 | 0.137556471 | 159 | 10 | 103.125 | 319 | 5.7 | 1187.974036 | 0 | 0 | 0 | 0 | 0 | 0 | 0 | 0 | 0 | 0 | 0 | 0 | 0.024273644 | 0 | 0 | 0 | 0 | 0 | 0 | 0 | 0 | 0.000931311 | 0 | 0 | 0 | 0 | 0 | 0 | 0 | 0 | 0 | 0 | 0 | 0 | 0 | 0 | 0 | 0 | 0 | -0.10195029 | 0.024273644 | 0.08066974 | 0 | 0 | 0 | 0 | 0 | 0 | 0 | 0 | 0 | 0 | 0 | 0 | 0 | 0 | 0 | 0 | 0 | 0 | 0 | 0 | 0 | 0 | 0 | 0 | 0 | 0 | 0 | 0 | 0 | 0 | 0.024273644 | 0 | 0 | 0 | 0 | 0 | 0 | 0 | 0 | 0 | 0 | 0 | 0 | 0 | 0 | 0 | 0 | 0 | 0 | 0 | 0 | 0 | 0 | 0 | 0 | 0 | 0 | 0 | 0 | 0 | 0 | 0 | 0 | 0 | 0 | 0 | 0 | 0 | 0 | 0 | 0 | 0 | 0 | 0.397385763 | 0 | 0 | 0 | 0 | 0 | 0 | 0 | 0 | -0.08112206 | 0 | 0 | 0 | 0 | 0 | 0 | 0 | 0 | 0 | 0 | 0 | 0 | 0 | 0 | 0 | 0 | 0 | -0.143153196 | -0.26073399 | 0.646224039 | 0 | 0 | 0 | 0 | 0 | 0 | 0 | 0 | 0 | 0 | 0 | 0 | 0 | 0 | 0 | 0 | 0 | 0 | 0 | 0 | 0 | 0 | 0 | 0 | 0 | 0 | 0 | 0 | 0 | 0 | -0.470977072 | 0 | 0 | 0 | 0 | 0 | 0 | 0 | 0 | 0 | 0 | 0 | 0 | 0 | 0 | 0 | 0 | 0 | 0 | 0 | 0 | 0 | 0 | 0 | 0 | 0 | 0 | 0 | 0 | 0 | 0
100 | AlNbTiV | 5.5 | A | s | BCC | 15 | 1 | 25 | 1020 | 185.6 | 5.09 | 448 | 0 | 1 | 0 | 0 | 0 | 350 | 0.001 | 1 |  | 25 |  | 0 | 1200 | 24 | 10 | 0 |  |  |  | Al1 Nb1 Ti1 V1 | 0 | 0 | 0 | 0 | 0 | 0 | 0 | 0 | 0 | 0 | 0 | 0 | 0.25 | 0 | 0 | 0 | 0 | 0 | 0 | 0 | 0 | 0.25 | 0.25 | 0 | 0 | 0 | 0 | 0 | 0 | 0 | 0 | 0 | 0 | 0 | 0 | 0 | 0 | 0 | 0 | 0 | 0.25 | 0 | 0 | 0 | 0 | 0 | 0 | 0 | 0 | 0 | 0 | 0 | 0 | 0 | 0 | 0 | 0 | 0 | 0 | 0 | 0 | 0 | 0 | 0 | 0 | 0 | 0 | 0 | 0 | 0 | 0 | 0 | 0 | 0 | 0 | 0 | 0 | 0 | 0 | 0 | 0 | 0 | 0 | 0 | 0 | 0 | 0 | 0 | 0 | 0 | 0 | 0 | 0 | 0 | 0 | 0 | 0 | 0 | 0 | 0 | 0 | 0 | 0 | 1.384402722 | 0.03786198 | 0.011525651 | -16.25 | 1951.8675 | 0.125 | 2750 | 4.813901909 | 0.021028852 | 107.5 | 10 | 75 | 250 | 4.25 | 1284.705743 | 0 | 0 | 0 | 0 | 0 | 0 | 0 | 0 | 0 | 0 | 0 | 0 | -0.0166609 | 0 | 0 | 0 | 0 | 0 | 0 | 0 | 0 | -0.040005539 | 0.073327338 | 0 | 0 | 0 | 0 | 0 | 0 | 0 | 0 | 0 | 0 | 0 | 0 | 0 | 0 | 0 | 0 | 0 | -0.0166609 | 0 | 0 | 0 | 0 | 0 | 0 | 0 | 0 | 0 | 0 | 0 | 0 | 0 | 0 | 0 | 0 | 0 | 0 | 0 | 0 | 0 | 0 | 0 | 0 | 0 | 0 | 0 | 0 | 0 | 0 | 0 | 0 | 0 | 0 | 0 | 0 | 0 | 0 | 0 | 0 | 0 | 0 | 0 | 0 | 0 | 0 | 0 | 0 | 0 | 0 | 0 | 0 | 0 | 0 | 0 | 0 | 0 | 0 | 0 | 0 | 0 | 0 | 0 | 0 | 0 | 0 | 0 | 0 | 0 | 0 | 0 | 0 | 0 | 0 | 0.458453838 | 0 | 0 | 0 | 0 | 0 | 0 | 0 | 0 | -0.021790295 | -0.233232916 | 0 | 0 | 0 | 0 | 0 | 0 | 0 | 0 | 0 | 0 | 0 | 0 | 0 | 0 | 0 | 0 | 0 | -0.203430627 | 0 | 0 | 0 | 0 | 0 | 0 | 0 | 0 | 0 | 0 | 0 | 0 | 0 | 0 | 0 | 0 | 0 | 0 | 0 | 0 | 0 | 0 | 0 | 0 | 0 | 0 | 0 | 0 | 0 | 0 | 0 | 0 | 0 | 0 | 0 | 0 | 0 | 0 | 0 | 0 | 0 | 0 | 0 | 0 | 0 | 0 | 0 | 0 | 0 | 0 | 0 | 0 | 0 | 0 | 0 | 0 | 0 | 0 | 0 | 0 | 0 | 0
101 | AlNbTiV | 5.5 | A | s | BCC | 15 | 1 | 1000 | 158 | 28.7 |  |  | 0 | 1 | 0 | 0 | 0 | 350 | 0.001 | 1 |  | 25 |  | 0 | 1200 | 24 | 10 | 0 |  |  |  | Al1 Nb1 Ti1 V1 | 0 | 0 | 0 | 0 | 0 | 0 | 0 | 0 | 0 | 0 | 0 | 0 | 0.25 | 0 | 0 | 0 | 0 | 0 | 0 | 0 | 0 | 0.25 | 0.25 | 0 | 0 | 0 | 0 | 0 | 0 | 0 | 0 | 0 | 0 | 0 | 0 | 0 | 0 | 0 | 0 | 0 | 0.25 | 0 | 0 | 0 | 0 | 0 | 0 | 0 | 0 | 0 | 0 | 0 | 0 | 0 | 0 | 0 | 0 | 0 | 0 | 0 | 0 | 0 | 0 | 0 | 0 | 0 | 0 | 0 | 0 | 0 | 0 | 0 | 0 | 0 | 0 | 0 | 0 | 0 | 0 | 0 | 0 | 0 | 0 | 0 | 0 | 0 | 0 | 0 | 0 | 0 | 0 | 0 | 0 | 0 | 0 | 0 | 0 | 0 | 0 | 0 | 0 | 0 | 0 | 1.384402722 | 0.03786198 | 0.011525651 | -16.25 | 1951.8675 | 0.125 | 2750 | 4.813901909 | 0.021028852 | 107.5 | 10 | 75 | 250 | 4.25 | 1284.705743 | 0 | 0 | 0 | 0 | 0 | 0 | 0 | 0 | 0 | 0 | 0 | 0 | -0.0166609 | 0 | 0 | 0 | 0 | 0 | 0 | 0 | 0 | -0.040005539 | 0.073327338 | 0 | 0 | 0 | 0 | 0 | 0 | 0 | 0 | 0 | 0 | 0 | 0 | 0 | 0 | 0 | 0 | 0 | -0.0166609 | 0 | 0 | 0 | 0 | 0 | 0 | 0 | 0 | 0 | 0 | 0 | 0 | 0 | 0 | 0 | 0 | 0 | 0 | 0 | 0 | 0 | 0 | 0 | 0 | 0 | 0 | 0 | 0 | 0 | 0 | 0 | 0 | 0 | 0 | 0 | 0 | 0 | 0 | 0 | 0 | 0 | 0 | 0 | 0 | 0 | 0 | 0 | 0 | 0 | 0 | 0 | 0 | 0 | 0 | 0 | 0 | 0 | 0 | 0 | 0 | 0 | 0 | 0 | 0 | 0 | 0 | 0 | 0 | 0 | 0 | 0 | 0 | 0 | 0 | 0.458453838 | 0 | 0 | 0 | 0 | 0 | 0 | 0 | 0 | -0.021790295 | -0.233232916 | 0 | 0 | 0 | 0 | 0 | 0 | 0 | 0 | 0 | 0 | 0 | 0 | 0 | 0 | 0 | 0 | 0 | -0.203430627 | 0 | 0 | 0 | 0 | 0 | 0 | 0 | 0 | 0 | 0 | 0 | 0 | 0 | 0 | 0 | 0 | 0 | 0 | 0 | 0 | 0 | 0 | 0 | 0 | 0 | 0 | 0 | 0 | 0 | 0 | 0 | 0 | 0 | 0 | 0 | 0 | 0 | 0 | 0 | 0 | 0 | 0 | 0 | 0 | 0 | 0 | 0 | 0 | 0 | 0 | 0 | 0 | 0 | 0 | 0 | 0 | 0 | 0 | 0 | 0 | 0 | 0
102 | AlNbTiV | 5.5 | A | s | BCC | 15 | 1 | 800 | 685 | 124.6 |  |  | 0 | 1 | 0 | 0 | 0 | 350 | 0.001 | 1 |  | 25 |  | 0 | 1200 | 24 | 10 | 0 |  |  |  | Al1 Nb1 Ti1 V1 | 0 | 0 | 0 | 0 | 0 | 0 | 0 | 0 | 0 | 0 | 0 | 0 | 0.25 | 0 | 0 | 0 | 0 | 0 | 0 | 0 | 0 | 0.25 | 0.25 | 0 | 0 | 0 | 0 | 0 | 0 | 0 | 0 | 0 | 0 | 0 | 0 | 0 | 0 | 0 | 0 | 0 | 0.25 | 0 | 0 | 0 | 0 | 0 | 0 | 0 | 0 | 0 | 0 | 0 | 0 | 0 | 0 | 0 | 0 | 0 | 0 | 0 | 0 | 0 | 0 | 0 | 0 | 0 | 0 | 0 | 0 | 0 | 0 | 0 | 0 | 0 | 0 | 0 | 0 | 0 | 0 | 0 | 0 | 0 | 0 | 0 | 0 | 0 | 0 | 0 | 0 | 0 | 0 | 0 | 0 | 0 | 0 | 0 | 0 | 0 | 0 | 0 | 0 | 0 | 0 | 1.384402722 | 0.03786198 | 0.011525651 | -16.25 | 1951.8675 | 0.125 | 2750 | 4.813901909 | 0.021028852 | 107.5 | 10 | 75 | 250 | 4.25 | 1284.705743 | 0 | 0 | 0 | 0 | 0 | 0 | 0 | 0 | 0 | 0 | 0 | 0 | -0.0166609 | 0 | 0 | 0 | 0 | 0 | 0 | 0 | 0 | -0.040005539 | 0.073327338 | 0 | 0 | 0 | 0 | 0 | 0 | 0 | 0 | 0 | 0 | 0 | 0 | 0 | 0 | 0 | 0 | 0 | -0.0166609 | 0 | 0 | 0 | 0 | 0 | 0 | 0 | 0 | 0 | 0 | 0 | 0 | 0 | 0 | 0 | 0 | 0 | 0 | 0 | 0 | 0 | 0 | 0 | 0 | 0 | 0 | 0 | 0 | 0 | 0 | 0 | 0 | 0 | 0 | 0 | 0 | 0 | 0 | 0 | 0 | 0 | 0 | 0 | 0 | 0 | 0 | 0 | 0 | 0 | 0 | 0 | 0 | 0 | 0 | 0 | 0 | 0 | 0 | 0 | 0 | 0 | 0 | 0 | 0 | 0 | 0 | 0 | 0 | 0 | 0 | 0 | 0 | 0 | 0 | 0.458453838 | 0 | 0 | 0 | 0 | 0 | 0 | 0 | 0 | -0.021790295 | -0.233232916 | 0 | 0 | 0 | 0 | 0 | 0 | 0 | 0 | 0 | 0 | 0 | 0 | 0 | 0 | 0 | 0 | 0 | -0.203430627 | 0 | 0 | 0 | 0 | 0 | 0 | 0 | 0 | 0 | 0 | 0 | 0 | 0 | 0 | 0 | 0 | 0 | 0 | 0 | 0 | 0 | 0 | 0 | 0 | 0 | 0 | 0 | 0 | 0 | 0 | 0 | 0 | 0 | 0 | 0 | 0 | 0 | 0 | 0 | 0 | 0 | 0 | 0 | 0 | 0 | 0 | 0 | 0 | 0 | 0 | 0 | 0 | 0 | 0 | 0 | 0 | 0 | 0 | 0 | 0 | 0 | 0
103 | AlNbTiV | 5.5 | A | s | BCC | 15 | 1 | 600 | 810 | 147.4 | 12.1 |  | 0 | 1 | 0 | 0 | 0 | 350 | 0.001 | 1 |  | 25 |  | 0 | 1200 | 24 | 10 | 0 |  |  |  | Al1 Nb1 Ti1 V1 | 0 | 0 | 0 | 0 | 0 | 0 | 0 | 0 | 0 | 0 | 0 | 0 | 0.25 | 0 | 0 | 0 | 0 | 0 | 0 | 0 | 0 | 0.25 | 0.25 | 0 | 0 | 0 | 0 | 0 | 0 | 0 | 0 | 0 | 0 | 0 | 0 | 0 | 0 | 0 | 0 | 0 | 0.25 | 0 | 0 | 0 | 0 | 0 | 0 | 0 | 0 | 0 | 0 | 0 | 0 | 0 | 0 | 0 | 0 | 0 | 0 | 0 | 0 | 0 | 0 | 0 | 0 | 0 | 0 | 0 | 0 | 0 | 0 | 0 | 0 | 0 | 0 | 0 | 0 | 0 | 0 | 0 | 0 | 0 | 0 | 0 | 0 | 0 | 0 | 0 | 0 | 0 | 0 | 0 | 0 | 0 | 0 | 0 | 0 | 0 | 0 | 0 | 0 | 0 | 0 | 1.384402722 | 0.03786198 | 0.011525651 | -16.25 | 1951.8675 | 0.125 | 2750 | 4.813901909 | 0.021028852 | 107.5 | 10 | 75 | 250 | 4.25 | 1284.705743 | 0 | 0 | 0 | 0 | 0 | 0 | 0 | 0 | 0 | 0 | 0 | 0 | -0.0166609 | 0 | 0 | 0 | 0 | 0 | 0 | 0 | 0 | -0.040005539 | 0.073327338 | 0 | 0 | 0 | 0 | 0 | 0 | 0 | 0 | 0 | 0 | 0 | 0 | 0 | 0 | 0 | 0 | 0 | -0.0166609 | 0 | 0 | 0 | 0 | 0 | 0 | 0 | 0 | 0 | 0 | 0 | 0 | 0 | 0 | 0 | 0 | 0 | 0 | 0 | 0 | 0 | 0 | 0 | 0 | 0 | 0 | 0 | 0 | 0 | 0 | 0 | 0 | 0 | 0 | 0 | 0 | 0 | 0 | 0 | 0 | 0 | 0 | 0 | 0 | 0 | 0 | 0 | 0 | 0 | 0 | 0 | 0 | 0 | 0 | 0 | 0 | 0 | 0 | 0 | 0 | 0 | 0 | 0 | 0 | 0 | 0 | 0 | 0 | 0 | 0 | 0 | 0 | 0 | 0 | 0.458453838 | 0 | 0 | 0 | 0 | 0 | 0 | 0 | 0 | -0.021790295 | -0.233232916 | 0 | 0 | 0 | 0 | 0 | 0 | 0 | 0 | 0 | 0 | 0 | 0 | 0 | 0 | 0 | 0 | 0 | -0.203430627 | 0 | 0 | 0 | 0 | 0 | 0 | 0 | 0 | 0 | 0 | 0 | 0 | 0 | 0 | 0 | 0 | 0 | 0 | 0 | 0 | 0 | 0 | 0 | 0 | 0 | 0 | 0 | 0 | 0 | 0 | 0 | 0 | 0 | 0 | 0 | 0 | 0 | 0 | 0 | 0 | 0 | 0 | 0 | 0 | 0 | 0 | 0 | 0 | 0 | 0 | 0 | 0 | 0 | 0 | 0 | 0 | 0 | 0 | 0 | 0 | 0 | 0
104 | AlNbTiV | 5.5 | A | s | B2 | 16 | 1 | 25 | 1000 | 181.9 | 6 |  | 0 | 1 | 0 | 0 | 0 |  | 0.0001 | 1 |  | 25 |  | 0 | 1200 | 24 | 10 | 0 |  |  |  | Al1 Nb1 Ti1 V1 | 0 | 0 | 0 | 0 | 0 | 0 | 0 | 0 | 0 | 0 | 0 | 0 | 0.25 | 0 | 0 | 0 | 0 | 0 | 0 | 0 | 0 | 0.25 | 0.25 | 0 | 0 | 0 | 0 | 0 | 0 | 0 | 0 | 0 | 0 | 0 | 0 | 0 | 0 | 0 | 0 | 0 | 0.25 | 0 | 0 | 0 | 0 | 0 | 0 | 0 | 0 | 0 | 0 | 0 | 0 | 0 | 0 | 0 | 0 | 0 | 0 | 0 | 0 | 0 | 0 | 0 | 0 | 0 | 0 | 0 | 0 | 0 | 0 | 0 | 0 | 0 | 0 | 0 | 0 | 0 | 0 | 0 | 0 | 0 | 0 | 0 | 0 | 0 | 0 | 0 | 0 | 0 | 0 | 0 | 0 | 0 | 0 | 0 | 0 | 0 | 0 | 0 | 0 | 0 | 0 | 1.384402722 | 0.03786198 | 0.011525651 | -16.25 | 1951.8675 | 0.125 | 2750 | 4.813901909 | 0.021028852 | 107.5 | 10 | 75 | 250 | 4.25 | 1284.705743 | 0 | 0 | 0 | 0 | 0 | 0 | 0 | 0 | 0 | 0 | 0 | 0 | -0.0166609 | 0 | 0 | 0 | 0 | 0 | 0 | 0 | 0 | -0.040005539 | 0.073327338 | 0 | 0 | 0 | 0 | 0 | 0 | 0 | 0 | 0 | 0 | 0 | 0 | 0 | 0 | 0 | 0 | 0 | -0.0166609 | 0 | 0 | 0 | 0 | 0 | 0 | 0 | 0 | 0 | 0 | 0 | 0 | 0 | 0 | 0 | 0 | 0 | 0 | 0 | 0 | 0 | 0 | 0 | 0 | 0 | 0 | 0 | 0 | 0 | 0 | 0 | 0 | 0 | 0 | 0 | 0 | 0 | 0 | 0 | 0 | 0 | 0 | 0 | 0 | 0 | 0 | 0 | 0 | 0 | 0 | 0 | 0 | 0 | 0 | 0 | 0 | 0 | 0 | 0 | 0 | 0 | 0 | 0 | 0 | 0 | 0 | 0 | 0 | 0 | 0 | 0 | 0 | 0 | 0 | 0.458453838 | 0 | 0 | 0 | 0 | 0 | 0 | 0 | 0 | -0.021790295 | -0.233232916 | 0 | 0 | 0 | 0 | 0 | 0 | 0 | 0 | 0 | 0 | 0 | 0 | 0 | 0 | 0 | 0 | 0 | -0.203430627 | 0 | 0 | 0 | 0 | 0 | 0 | 0 | 0 | 0 | 0 | 0 | 0 | 0 | 0 | 0 | 0 | 0 | 0 | 0 | 0 | 0 | 0 | 0 | 0 | 0 | 0 | 0 | 0 | 0 | 0 | 0 | 0 | 0 | 0 | 0 | 0 | 0 | 0 | 0 | 0 | 0 | 0 | 0 | 0 | 0 | 0 | 0 | 0 | 0 | 0 | 0 | 0 | 0 | 0 | 0 | 0 | 0 | 0 | 0 | 0 | 0 | 0
105 | AlNbTiV | 5.5 | A | s | B2 | 16 | 1 | 800 | 560 | 101.9 |  |  | 0 | 1 | 0 | 0 | 0 |  | 0.0001 | 1 |  | 25 |  | 0 | 1200 | 24 | 10 | 0 |  |  |  | Al1 Nb1 Ti1 V1 | 0 | 0 | 0 | 0 | 0 | 0 | 0 | 0 | 0 | 0 | 0 | 0 | 0.25 | 0 | 0 | 0 | 0 | 0 | 0 | 0 | 0 | 0.25 | 0.25 | 0 | 0 | 0 | 0 | 0 | 0 | 0 | 0 | 0 | 0 | 0 | 0 | 0 | 0 | 0 | 0 | 0 | 0.25 | 0 | 0 | 0 | 0 | 0 | 0 | 0 | 0 | 0 | 0 | 0 | 0 | 0 | 0 | 0 | 0 | 0 | 0 | 0 | 0 | 0 | 0 | 0 | 0 | 0 | 0 | 0 | 0 | 0 | 0 | 0 | 0 | 0 | 0 | 0 | 0 | 0 | 0 | 0 | 0 | 0 | 0 | 0 | 0 | 0 | 0 | 0 | 0 | 0 | 0 | 0 | 0 | 0 | 0 | 0 | 0 | 0 | 0 | 0 | 0 | 0 | 0 | 1.384402722 | 0.03786198 | 0.011525651 | -16.25 | 1951.8675 | 0.125 | 2750 | 4.813901909 | 0.021028852 | 107.5 | 10 | 75 | 250 | 4.25 | 1284.705743 | 0 | 0 | 0 | 0 | 0 | 0 | 0 | 0 | 0 | 0 | 0 | 0 | -0.0166609 | 0 | 0 | 0 | 0 | 0 | 0 | 0 | 0 | -0.040005539 | 0.073327338 | 0 | 0 | 0 | 0 | 0 | 0 | 0 | 0 | 0 | 0 | 0 | 0 | 0 | 0 | 0 | 0 | 0 | -0.0166609 | 0 | 0 | 0 | 0 | 0 | 0 | 0 | 0 | 0 | 0 | 0 | 0 | 0 | 0 | 0 | 0 | 0 | 0 | 0 | 0 | 0 | 0 | 0 | 0 | 0 | 0 | 0 | 0 | 0 | 0 | 0 | 0 | 0 | 0 | 0 | 0 | 0 | 0 | 0 | 0 | 0 | 0 | 0 | 0 | 0 | 0 | 0 | 0 | 0 | 0 | 0 | 0 | 0 | 0 | 0 | 0 | 0 | 0 | 0 | 0 | 0 | 0 | 0 | 0 | 0 | 0 | 0 | 0 | 0 | 0 | 0 | 0 | 0 | 0 | 0.458453838 | 0 | 0 | 0 | 0 | 0 | 0 | 0 | 0 | -0.021790295 | -0.233232916 | 0 | 0 | 0 | 0 | 0 | 0 | 0 | 0 | 0 | 0 | 0 | 0 | 0 | 0 | 0 | 0 | 0 | -0.203430627 | 0 | 0 | 0 | 0 | 0 | 0 | 0 | 0 | 0 | 0 | 0 | 0 | 0 | 0 | 0 | 0 | 0 | 0 | 0 | 0 | 0 | 0 | 0 | 0 | 0 | 0 | 0 | 0 | 0 | 0 | 0 | 0 | 0 | 0 | 0 | 0 | 0 | 0 | 0 | 0 | 0 | 0 | 0 | 0 | 0 | 0 | 0 | 0 | 0 | 0 | 0 | 0 | 0 | 0 | 0 | 0 | 0 | 0 | 0 | 0 | 0 | 0
106 | AlNbTiV | 5.5 | A | s | B2 | 16 | 1 | 600 | 780 | 141.9 | 14.3 |  | 0 | 1 | 0 | 0 | 0 |  | 0.0001 | 1 |  | 25 |  | 0 | 1200 | 24 | 10 | 0 |  |  |  | Al1 Nb1 Ti1 V1 | 0 | 0 | 0 | 0 | 0 | 0 | 0 | 0 | 0 | 0 | 0 | 0 | 0.25 | 0 | 0 | 0 | 0 | 0 | 0 | 0 | 0 | 0.25 | 0.25 | 0 | 0 | 0 | 0 | 0 | 0 | 0 | 0 | 0 | 0 | 0 | 0 | 0 | 0 | 0 | 0 | 0 | 0.25 | 0 | 0 | 0 | 0 | 0 | 0 | 0 | 0 | 0 | 0 | 0 | 0 | 0 | 0 | 0 | 0 | 0 | 0 | 0 | 0 | 0 | 0 | 0 | 0 | 0 | 0 | 0 | 0 | 0 | 0 | 0 | 0 | 0 | 0 | 0 | 0 | 0 | 0 | 0 | 0 | 0 | 0 | 0 | 0 | 0 | 0 | 0 | 0 | 0 | 0 | 0 | 0 | 0 | 0 | 0 | 0 | 0 | 0 | 0 | 0 | 0 | 0 | 1.384402722 | 0.03786198 | 0.011525651 | -16.25 | 1951.8675 | 0.125 | 2750 | 4.813901909 | 0.021028852 | 107.5 | 10 | 75 | 250 | 4.25 | 1284.705743 | 0 | 0 | 0 | 0 | 0 | 0 | 0 | 0 | 0 | 0 | 0 | 0 | -0.0166609 | 0 | 0 | 0 | 0 | 0 | 0 | 0 | 0 | -0.040005539 | 0.073327338 | 0 | 0 | 0 | 0 | 0 | 0 | 0 | 0 | 0 | 0 | 0 | 0 | 0 | 0 | 0 | 0 | 0 | -0.0166609 | 0 | 0 | 0 | 0 | 0 | 0 | 0 | 0 | 0 | 0 | 0 | 0 | 0 | 0 | 0 | 0 | 0 | 0 | 0 | 0 | 0 | 0 | 0 | 0 | 0 | 0 | 0 | 0 | 0 | 0 | 0 | 0 | 0 | 0 | 0 | 0 | 0 | 0 | 0 | 0 | 0 | 0 | 0 | 0 | 0 | 0 | 0 | 0 | 0 | 0 | 0 | 0 | 0 | 0 | 0 | 0 | 0 | 0 | 0 | 0 | 0 | 0 | 0 | 0 | 0 | 0 | 0 | 0 | 0 | 0 | 0 | 0 | 0 | 0 | 0.458453838 | 0 | 0 | 0 | 0 | 0 | 0 | 0 | 0 | -0.021790295 | -0.233232916 | 0 | 0 | 0 | 0 | 0 | 0 | 0 | 0 | 0 | 0 | 0 | 0 | 0 | 0 | 0 | 0 | 0 | -0.203430627 | 0 | 0 | 0 | 0 | 0 | 0 | 0 | 0 | 0 | 0 | 0 | 0 | 0 | 0 | 0 | 0 | 0 | 0 | 0 | 0 | 0 | 0 | 0 | 0 | 0 | 0 | 0 | 0 | 0 | 0 | 0 | 0 | 0 | 0 | 0 | 0 | 0 | 0 | 0 | 0 | 0 | 0 | 0 | 0 | 0 | 0 | 0 | 0 | 0 | 0 | 0 | 0 | 0 | 0 | 0 | 0 | 0 | 0 | 0 | 0 | 0 | 0
107 | AlNbTiVZr | 5.8 | A | M | B2+Al3Zr5+Laves | 16 | 1 | 25 | 1500 | 260.4 | 3 |  | 0 | 1 | 0 | 0 | 0 |  | 0.0001 | 1 |  | 25 |  | 0 | 1200 | 24 | 10 | 0 |  |  |  | Al1 Nb1 Ti1 V1 Zr1 | 0 | 0 | 0 | 0 | 0 | 0 | 0 | 0 | 0 | 0 | 0 | 0 | 0.2 | 0 | 0 | 0 | 0 | 0 | 0 | 0 | 0 | 0.2 | 0.2 | 0 | 0 | 0 | 0 | 0 | 0 | 0 | 0 | 0 | 0 | 0 | 0 | 0 | 0 | 0 | 0 | 0.2 | 0.2 | 0 | 0 | 0 | 0 | 0 | 0 | 0 | 0 | 0 | 0 | 0 | 0 | 0 | 0 | 0 | 0 | 0 | 0 | 0 | 0 | 0 | 0 | 0 | 0 | 0 | 0 | 0 | 0 | 0 | 0 | 0 | 0 | 0 | 0 | 0 | 0 | 0 | 0 | 0 | 0 | 0 | 0 | 0 | 0 | 0 | 0 | 0 | 0 | 0 | 0 | 0 | 0 | 0 | 0 | 0 | 0 | 0 | 0 | 0 | 0 | 0 | 0 | 1.524600926 | 0.061985651 | 0.013380867 | -17.44 | 1987.094 | 0.16 | 2750 | 5.446519663 | 0.071441968 | 134 | 10 | 87.5 | 256 | 4.2 | 1750.73754 | 0 | 0 | 0 | 0 | 0 | 0 | 0 | 0 | 0 | 0 | 0 | 0 | 0.011918805 | 0 | 0 | 0 | 0 | 0 | 0 | 0 | 0 | -0.011416196 | 0.101812555 | 0 | 0 | 0 | 0 | 0 | 0 | 0 | 0 | 0 | 0 | 0 | 0 | 0 | 0 | 0 | 0 | -0.11423397 | 0.011918805 | 0 | 0 | 0 | 0 | 0 | 0 | 0 | 0 | 0 | 0 | 0 | 0 | 0 | 0 | 0 | 0 | 0 | 0 | 0 | 0 | 0 | 0 | 0 | 0 | 0 | 0 | 0 | 0 | 0 | 0 | 0 | 0 | 0 | 0 | 0 | 0 | 0 | 0 | 0 | 0 | 0 | 0 | 0 | 0 | 0 | 0 | 0 | 0 | 0 | 0 | 0 | 0 | 0 | 0 | 0 | 0 | 0 | 0 | 0 | 0 | 0 | 0 | 0 | 0 | 0 | 0 | 0 | 0 | 0 | 0 | 0 | 0 | 0 | 0 | 0.476170449 | 0 | 0 | 0 | 0 | 0 | 0 | 0 | 0 | -0.004699776 | -0.216922708 | 0 | 0 | 0 | 0 | 0 | 0 | 0 | 0 | 0 | 0 | 0 | 0 | 0 | 0 | 0 | 0 | -0.067554133 | -0.186993832 | 0 | 0 | 0 | 0 | 0 | 0 | 0 | 0 | 0 | 0 | 0 | 0 | 0 | 0 | 0 | 0 | 0 | 0 | 0 | 0 | 0 | 0 | 0 | 0 | 0 | 0 | 0 | 0 | 0 | 0 | 0 | 0 | 0 | 0 | 0 | 0 | 0 | 0 | 0 | 0 | 0 | 0 | 0 | 0 | 0 | 0 | 0 | 0 | 0 | 0 | 0 | 0 | 0 | 0 | 0 | 0 | 0 | 0 | 0 | 0 | 0 | 0
108 | AlNbTiVZr | 5.8 | A | M | B2+Al3Zr5+Laves | 16 | 1 | 800 | 550 | 95.5 |  |  | 0 | 1 | 0 | 0 | 0 |  | 0.0001 | 1 |  | 25 |  | 0 | 1200 | 24 | 10 | 0 |  |  |  | Al1 Nb1 Ti1 V1 Zr1 | 0 | 0 | 0 | 0 | 0 | 0 | 0 | 0 | 0 | 0 | 0 | 0 | 0.2 | 0 | 0 | 0 | 0 | 0 | 0 | 0 | 0 | 0.2 | 0.2 | 0 | 0 | 0 | 0 | 0 | 0 | 0 | 0 | 0 | 0 | 0 | 0 | 0 | 0 | 0 | 0 | 0.2 | 0.2 | 0 | 0 | 0 | 0 | 0 | 0 | 0 | 0 | 0 | 0 | 0 | 0 | 0 | 0 | 0 | 0 | 0 | 0 | 0 | 0 | 0 | 0 | 0 | 0 | 0 | 0 | 0 | 0 | 0 | 0 | 0 | 0 | 0 | 0 | 0 | 0 | 0 | 0 | 0 | 0 | 0 | 0 | 0 | 0 | 0 | 0 | 0 | 0 | 0 | 0 | 0 | 0 | 0 | 0 | 0 | 0 | 0 | 0 | 0 | 0 | 0 | 0 | 1.524600926 | 0.061985651 | 0.013380867 | -17.44 | 1987.094 | 0.16 | 2750 | 5.446519663 | 0.071441968 | 134 | 10 | 87.5 | 256 | 4.2 | 1750.73754 | 0 | 0 | 0 | 0 | 0 | 0 | 0 | 0 | 0 | 0 | 0 | 0 | 0.011918805 | 0 | 0 | 0 | 0 | 0 | 0 | 0 | 0 | -0.011416196 | 0.101812555 | 0 | 0 | 0 | 0 | 0 | 0 | 0 | 0 | 0 | 0 | 0 | 0 | 0 | 0 | 0 | 0 | -0.11423397 | 0.011918805 | 0 | 0 | 0 | 0 | 0 | 0 | 0 | 0 | 0 | 0 | 0 | 0 | 0 | 0 | 0 | 0 | 0 | 0 | 0 | 0 | 0 | 0 | 0 | 0 | 0 | 0 | 0 | 0 | 0 | 0 | 0 | 0 | 0 | 0 | 0 | 0 | 0 | 0 | 0 | 0 | 0 | 0 | 0 | 0 | 0 | 0 | 0 | 0 | 0 | 0 | 0 | 0 | 0 | 0 | 0 | 0 | 0 | 0 | 0 | 0 | 0 | 0 | 0 | 0 | 0 | 0 | 0 | 0 | 0 | 0 | 0 | 0 | 0 | 0 | 0.476170449 | 0 | 0 | 0 | 0 | 0 | 0 | 0 | 0 | -0.004699776 | -0.216922708 | 0 | 0 | 0 | 0 | 0 | 0 | 0 | 0 | 0 | 0 | 0 | 0 | 0 | 0 | 0 | 0 | -0.067554133 | -0.186993832 | 0 | 0 | 0 | 0 | 0 | 0 | 0 | 0 | 0 | 0 | 0 | 0 | 0 | 0 | 0 | 0 | 0 | 0 | 0 | 0 | 0 | 0 | 0 | 0 | 0 | 0 | 0 | 0 | 0 | 0 | 0 | 0 | 0 | 0 | 0 | 0 | 0 | 0 | 0 | 0 | 0 | 0 | 0 | 0 | 0 | 0 | 0 | 0 | 0 | 0 | 0 | 0 | 0 | 0 | 0 | 0 | 0 | 0 | 0 | 0 | 0 | 0
109 | AlNbTiVZr | 5.8 | A | M | B2+Al3Zr5+Laves | 16 | 1 | 600 | 1155 | 200.5 | 1 |  | 0 | 1 | 0 | 0 | 0 |  | 0.0001 | 1 |  | 25 |  | 0 | 1200 | 24 | 10 | 0 |  |  |  | Al1 Nb1 Ti1 V1 Zr1 | 0 | 0 | 0 | 0 | 0 | 0 | 0 | 0 | 0 | 0 | 0 | 0 | 0.2 | 0 | 0 | 0 | 0 | 0 | 0 | 0 | 0 | 0.2 | 0.2 | 0 | 0 | 0 | 0 | 0 | 0 | 0 | 0 | 0 | 0 | 0 | 0 | 0 | 0 | 0 | 0 | 0.2 | 0.2 | 0 | 0 | 0 | 0 | 0 | 0 | 0 | 0 | 0 | 0 | 0 | 0 | 0 | 0 | 0 | 0 | 0 | 0 | 0 | 0 | 0 | 0 | 0 | 0 | 0 | 0 | 0 | 0 | 0 | 0 | 0 | 0 | 0 | 0 | 0 | 0 | 0 | 0 | 0 | 0 | 0 | 0 | 0 | 0 | 0 | 0 | 0 | 0 | 0 | 0 | 0 | 0 | 0 | 0 | 0 | 0 | 0 | 0 | 0 | 0 | 0 | 0 | 1.524600926 | 0.061985651 | 0.013380867 | -17.44 | 1987.094 | 0.16 | 2750 | 5.446519663 | 0.071441968 | 134 | 10 | 87.5 | 256 | 4.2 | 1750.73754 | 0 | 0 | 0 | 0 | 0 | 0 | 0 | 0 | 0 | 0 | 0 | 0 | 0.011918805 | 0 | 0 | 0 | 0 | 0 | 0 | 0 | 0 | -0.011416196 | 0.101812555 | 0 | 0 | 0 | 0 | 0 | 0 | 0 | 0 | 0 | 0 | 0 | 0 | 0 | 0 | 0 | 0 | -0.11423397 | 0.011918805 | 0 | 0 | 0 | 0 | 0 | 0 | 0 | 0 | 0 | 0 | 0 | 0 | 0 | 0 | 0 | 0 | 0 | 0 | 0 | 0 | 0 | 0 | 0 | 0 | 0 | 0 | 0 | 0 | 0 | 0 | 0 | 0 | 0 | 0 | 0 | 0 | 0 | 0 | 0 | 0 | 0 | 0 | 0 | 0 | 0 | 0 | 0 | 0 | 0 | 0 | 0 | 0 | 0 | 0 | 0 | 0 | 0 | 0 | 0 | 0 | 0 | 0 | 0 | 0 | 0 | 0 | 0 | 0 | 0 | 0 | 0 | 0 | 0 | 0 | 0.476170449 | 0 | 0 | 0 | 0 | 0 | 0 | 0 | 0 | -0.004699776 | -0.216922708 | 0 | 0 | 0 | 0 | 0 | 0 | 0 | 0 | 0 | 0 | 0 | 0 | 0 | 0 | 0 | 0 | -0.067554133 | -0.186993832 | 0 | 0 | 0 | 0 | 0 | 0 | 0 | 0 | 0 | 0 | 0 | 0 | 0 | 0 | 0 | 0 | 0 | 0 | 0 | 0 | 0 | 0 | 0 | 0 | 0 | 0 | 0 | 0 | 0 | 0 | 0 | 0 | 0 | 0 | 0 | 0 | 0 | 0 | 0 | 0 | 0 | 0 | 0 | 0 | 0 | 0 | 0 | 0 | 0 | 0 | 0 | 0 | 0 | 0 | 0 | 0 | 0 | 0 | 0 | 0 | 0 | 0
110 | AlNbTiVZr0.1 | 5.5 | A | M | B2+Al3Zr5 | 16 | 1 | 25 | 1290 | 233.2 | 3.7 |  | 0 | 1 | 0 | 0 | 0 |  | 0.0001 | 1 |  | 25 |  | 0 | 1200 | 24 | 10 | 0 |  |  |  | Al1 Nb1 Ti1 V1 Zr0.1 | 0 | 0 | 0 | 0 | 0 | 0 | 0 | 0 | 0 | 0 | 0 | 0 | 0.243902439 | 0 | 0 | 0 | 0 | 0 | 0 | 0 | 0 | 0.243902439 | 0.243902439 | 0 | 0 | 0 | 0 | 0 | 0 | 0 | 0 | 0 | 0 | 0 | 0 | 0 | 0 | 0 | 0 | 0.024390244 | 0.243902439 | 0 | 0 | 0 | 0 | 0 | 0 | 0 | 0 | 0 | 0 | 0 | 0 | 0 | 0 | 0 | 0 | 0 | 0 | 0 | 0 | 0 | 0 | 0 | 0 | 0 | 0 | 0 | 0 | 0 | 0 | 0 | 0 | 0 | 0 | 0 | 0 | 0 | 0 | 0 | 0 | 0 | 0 | 0 | 0 | 0 | 0 | 0 | 0 | 0 | 0 | 0 | 0 | 0 | 0 | 0 | 0 | 0 | 0 | 0 | 0 | 0 | 0 | 1.444898058 | 0.042645847 | 0.012197865 | -16.51397977 | 1956.163415 | 0.1189768 | 2750 | 5.019978793 | 0.033123187 | 110.7317073 | 10 | 76.61290323 | 250.7317073 | 4.243902439 | 1240.241473 | 0 | 0 | 0 | 0 | 0 | 0 | 0 | 0 | 0 | 0 | 0 | 0 | -0.01317557 | 0 | 0 | 0 | 0 | 0 | 0 | 0 | 0 | -0.036519034 | 0.076801145 | 0 | 0 | 0 | 0 | 0 | 0 | 0 | 0 | 0 | 0 | 0 | 0 | 0 | 0 | 0 | 0 | -0.139309719 | -0.01317557 | 0 | 0 | 0 | 0 | 0 | 0 | 0 | 0 | 0 | 0 | 0 | 0 | 0 | 0 | 0 | 0 | 0 | 0 | 0 | 0 | 0 | 0 | 0 | 0 | 0 | 0 | 0 | 0 | 0 | 0 | 0 | 0 | 0 | 0 | 0 | 0 | 0 | 0 | 0 | 0 | 0 | 0 | 0 | 0 | 0 | 0 | 0 | 0 | 0 | 0 | 0 | 0 | 0 | 0 | 0 | 0 | 0 | 0 | 0 | 0 | 0 | 0 | 0 | 0 | 0 | 0 | 0 | 0 | 0 | 0 | 0 | 0 | 0 | 0 | 0.460614401 | 0 | 0 | 0 | 0 | 0 | 0 | 0 | 0 | -0.019706085 | -0.231243867 | 0 | 0 | 0 | 0 | 0 | 0 | 0 | 0 | 0 | 0 | 0 | 0 | 0 | 0 | 0 | 0 | -0.08238309 | -0.20142614 | 0 | 0 | 0 | 0 | 0 | 0 | 0 | 0 | 0 | 0 | 0 | 0 | 0 | 0 | 0 | 0 | 0 | 0 | 0 | 0 | 0 | 0 | 0 | 0 | 0 | 0 | 0 | 0 | 0 | 0 | 0 | 0 | 0 | 0 | 0 | 0 | 0 | 0 | 0 | 0 | 0 | 0 | 0 | 0 | 0 | 0 | 0 | 0 | 0 | 0 | 0 | 0 | 0 | 0 | 0 | 0 | 0 | 0 | 0 | 0 | 0 | 0
111 | AlNbTiVZr0.1 | 5.5 | A | M | B2+Al3Zr5 | 16 | 1 | 800 | 865 | 156.4 |  |  | 0 | 1 | 0 | 0 | 0 |  | 0.0001 | 1 |  | 25 |  | 0 | 1200 | 24 | 10 | 0 |  |  |  | Al1 Nb1 Ti1 V1 Zr0.1 | 0 | 0 | 0 | 0 | 0 | 0 | 0 | 0 | 0 | 0 | 0 | 0 | 0.243902439 | 0 | 0 | 0 | 0 | 0 | 0 | 0 | 0 | 0.243902439 | 0.243902439 | 0 | 0 | 0 | 0 | 0 | 0 | 0 | 0 | 0 | 0 | 0 | 0 | 0 | 0 | 0 | 0 | 0.024390244 | 0.243902439 | 0 | 0 | 0 | 0 | 0 | 0 | 0 | 0 | 0 | 0 | 0 | 0 | 0 | 0 | 0 | 0 | 0 | 0 | 0 | 0 | 0 | 0 | 0 | 0 | 0 | 0 | 0 | 0 | 0 | 0 | 0 | 0 | 0 | 0 | 0 | 0 | 0 | 0 | 0 | 0 | 0 | 0 | 0 | 0 | 0 | 0 | 0 | 0 | 0 | 0 | 0 | 0 | 0 | 0 | 0 | 0 | 0 | 0 | 0 | 0 | 0 | 0 | 1.444898058 | 0.042645847 | 0.012197865 | -16.51397977 | 1956.163415 | 0.1189768 | 2750 | 5.019978793 | 0.033123187 | 110.7317073 | 10 | 76.61290323 | 250.7317073 | 4.243902439 | 1240.241473 | 0 | 0 | 0 | 0 | 0 | 0 | 0 | 0 | 0 | 0 | 0 | 0 | -0.01317557 | 0 | 0 | 0 | 0 | 0 | 0 | 0 | 0 | -0.036519034 | 0.076801145 | 0 | 0 | 0 | 0 | 0 | 0 | 0 | 0 | 0 | 0 | 0 | 0 | 0 | 0 | 0 | 0 | -0.139309719 | -0.01317557 | 0 | 0 | 0 | 0 | 0 | 0 | 0 | 0 | 0 | 0 | 0 | 0 | 0 | 0 | 0 | 0 | 0 | 0 | 0 | 0 | 0 | 0 | 0 | 0 | 0 | 0 | 0 | 0 | 0 | 0 | 0 | 0 | 0 | 0 | 0 | 0 | 0 | 0 | 0 | 0 | 0 | 0 | 0 | 0 | 0 | 0 | 0 | 0 | 0 | 0 | 0 | 0 | 0 | 0 | 0 | 0 | 0 | 0 | 0 | 0 | 0 | 0 | 0 | 0 | 0 | 0 | 0 | 0 | 0 | 0 | 0 | 0 | 0 | 0 | 0.460614401 | 0 | 0 | 0 | 0 | 0 | 0 | 0 | 0 | -0.019706085 | -0.231243867 | 0 | 0 | 0 | 0 | 0 | 0 | 0 | 0 | 0 | 0 | 0 | 0 | 0 | 0 | 0 | 0 | -0.08238309 | -0.20142614 | 0 | 0 | 0 | 0 | 0 | 0 | 0 | 0 | 0 | 0 | 0 | 0 | 0 | 0 | 0 | 0 | 0 | 0 | 0 | 0 | 0 | 0 | 0 | 0 | 0 | 0 | 0 | 0 | 0 | 0 | 0 | 0 | 0 | 0 | 0 | 0 | 0 | 0 | 0 | 0 | 0 | 0 | 0 | 0 | 0 | 0 | 0 | 0 | 0 | 0 | 0 | 0 | 0 | 0 | 0 | 0 | 0 | 0 | 0 | 0 | 0 | 0
112 | AlNbTiVZr0.1 | 5.5 | A | M | B2+Al3Zr5 | 16 | 1 | 600 | 975 | 176.3 | 5.1 |  | 0 | 1 | 0 | 0 | 0 |  | 0.0001 | 1 |  | 25 |  | 0 | 1200 | 24 | 10 | 0 |  |  |  | Al1 Nb1 Ti1 V1 Zr0.1 | 0 | 0 | 0 | 0 | 0 | 0 | 0 | 0 | 0 | 0 | 0 | 0 | 0.243902439 | 0 | 0 | 0 | 0 | 0 | 0 | 0 | 0 | 0.243902439 | 0.243902439 | 0 | 0 | 0 | 0 | 0 | 0 | 0 | 0 | 0 | 0 | 0 | 0 | 0 | 0 | 0 | 0 | 0.024390244 | 0.243902439 | 0 | 0 | 0 | 0 | 0 | 0 | 0 | 0 | 0 | 0 | 0 | 0 | 0 | 0 | 0 | 0 | 0 | 0 | 0 | 0 | 0 | 0 | 0 | 0 | 0 | 0 | 0 | 0 | 0 | 0 | 0 | 0 | 0 | 0 | 0 | 0 | 0 | 0 | 0 | 0 | 0 | 0 | 0 | 0 | 0 | 0 | 0 | 0 | 0 | 0 | 0 | 0 | 0 | 0 | 0 | 0 | 0 | 0 | 0 | 0 | 0 | 0 | 1.444898058 | 0.042645847 | 0.012197865 | -16.51397977 | 1956.163415 | 0.1189768 | 2750 | 5.019978793 | 0.033123187 | 110.7317073 | 10 | 76.61290323 | 250.7317073 | 4.243902439 | 1240.241473 | 0 | 0 | 0 | 0 | 0 | 0 | 0 | 0 | 0 | 0 | 0 | 0 | -0.01317557 | 0 | 0 | 0 | 0 | 0 | 0 | 0 | 0 | -0.036519034 | 0.076801145 | 0 | 0 | 0 | 0 | 0 | 0 | 0 | 0 | 0 | 0 | 0 | 0 | 0 | 0 | 0 | 0 | -0.139309719 | -0.01317557 | 0 | 0 | 0 | 0 | 0 | 0 | 0 | 0 | 0 | 0 | 0 | 0 | 0 | 0 | 0 | 0 | 0 | 0 | 0 | 0 | 0 | 0 | 0 | 0 | 0 | 0 | 0 | 0 | 0 | 0 | 0 | 0 | 0 | 0 | 0 | 0 | 0 | 0 | 0 | 0 | 0 | 0 | 0 | 0 | 0 | 0 | 0 | 0 | 0 | 0 | 0 | 0 | 0 | 0 | 0 | 0 | 0 | 0 | 0 | 0 | 0 | 0 | 0 | 0 | 0 | 0 | 0 | 0 | 0 | 0 | 0 | 0 | 0 | 0 | 0.460614401 | 0 | 0 | 0 | 0 | 0 | 0 | 0 | 0 | -0.019706085 | -0.231243867 | 0 | 0 | 0 | 0 | 0 | 0 | 0 | 0 | 0 | 0 | 0 | 0 | 0 | 0 | 0 | 0 | -0.08238309 | -0.20142614 | 0 | 0 | 0 | 0 | 0 | 0 | 0 | 0 | 0 | 0 | 0 | 0 | 0 | 0 | 0 | 0 | 0 | 0 | 0 | 0 | 0 | 0 | 0 | 0 | 0 | 0 | 0 | 0 | 0 | 0 | 0 | 0 | 0 | 0 | 0 | 0 | 0 | 0 | 0 | 0 | 0 | 0 | 0 | 0 | 0 | 0 | 0 | 0 | 0 | 0 | 0 | 0 | 0 | 0 | 0 | 0 | 0 | 0 | 0 | 0 | 0 | 0
113 | AlNbTiVZr0.25 | 5.6 | A | M | B2+Al3Zr5 | 16 | 1 | 25 | 1360 | 243.8 | 9.3 |  | 0 | 1 | 0 | 0 | 0 |  | 0.0001 | 1 |  | 25 |  | 0 | 1200 | 24 | 10 | 0 |  |  |  | Al1 Nb1 Ti1 V1 Zr0.25 | 0 | 0 | 0 | 0 | 0 | 0 | 0 | 0 | 0 | 0 | 0 | 0 | 0.235294118 | 0 | 0 | 0 | 0 | 0 | 0 | 0 | 0 | 0.235294118 | 0.235294118 | 0 | 0 | 0 | 0 | 0 | 0 | 0 | 0 | 0 | 0 | 0 | 0 | 0 | 0 | 0 | 0 | 0.058823529 | 0.235294118 | 0 | 0 | 0 | 0 | 0 | 0 | 0 | 0 | 0 | 0 | 0 | 0 | 0 | 0 | 0 | 0 | 0 | 0 | 0 | 0 | 0 | 0 | 0 | 0 | 0 | 0 | 0 | 0 | 0 | 0 | 0 | 0 | 0 | 0 | 0 | 0 | 0 | 0 | 0 | 0 | 0 | 0 | 0 | 0 | 0 | 0 | 0 | 0 | 0 | 0 | 0 | 0 | 0 | 0 | 0 | 0 | 0 | 0 | 0 | 0 | 0 | 0 | 1.481560932 | 0.048141528 | 0.012707664 | -16.83044983 | 1962.228235 | 0.110726644 | 2750 | 5.198233238 | 0.044531055 | 115.2941176 | 10 | 78.84615385 | 251.7647059 | 4.235294118 | 1248.45847 | 0 | 0 | 0 | 0 | 0 | 0 | 0 | 0 | 0 | 0 | 0 | 0 | -0.008255104 | 0 | 0 | 0 | 0 | 0 | 0 | 0 | 0 | -0.031596909 | 0.081705343 | 0 | 0 | 0 | 0 | 0 | 0 | 0 | 0 | 0 | 0 | 0 | 0 | 0 | 0 | 0 | 0 | -0.134392906 | -0.008255104 | 0 | 0 | 0 | 0 | 0 | 0 | 0 | 0 | 0 | 0 | 0 | 0 | 0 | 0 | 0 | 0 | 0 | 0 | 0 | 0 | 0 | 0 | 0 | 0 | 0 | 0 | 0 | 0 | 0 | 0 | 0 | 0 | 0 | 0 | 0 | 0 | 0 | 0 | 0 | 0 | 0 | 0 | 0 | 0 | 0 | 0 | 0 | 0 | 0 | 0 | 0 | 0 | 0 | 0 | 0 | 0 | 0 | 0 | 0 | 0 | 0 | 0 | 0 | 0 | 0 | 0 | 0 | 0 | 0 | 0 | 0 | 0 | 0 | 0 | 0.463664606 | 0 | 0 | 0 | 0 | 0 | 0 | 0 | 0 | -0.016763672 | -0.228435796 | 0 | 0 | 0 | 0 | 0 | 0 | 0 | 0 | 0 | 0 | 0 | 0 | 0 | 0 | 0 | 0 | -0.079475451 | -0.198596275 | 0 | 0 | 0 | 0 | 0 | 0 | 0 | 0 | 0 | 0 | 0 | 0 | 0 | 0 | 0 | 0 | 0 | 0 | 0 | 0 | 0 | 0 | 0 | 0 | 0 | 0 | 0 | 0 | 0 | 0 | 0 | 0 | 0 | 0 | 0 | 0 | 0 | 0 | 0 | 0 | 0 | 0 | 0 | 0 | 0 | 0 | 0 | 0 | 0 | 0 | 0 | 0 | 0 | 0 | 0 | 0 | 0 | 0 | 0 | 0 | 0 | 0
114 | AlNbTiVZr0.25 | 5.6 | A | M | B2+Al3Zr5 | 16 | 1 | 800 | 855 | 153.3 |  |  | 0 | 1 | 0 | 0 | 0 |  | 0.0001 | 1 |  | 25 |  | 0 | 1200 | 24 | 10 | 0 |  |  |  | Al1 Nb1 Ti1 V1 Zr0.25 | 0 | 0 | 0 | 0 | 0 | 0 | 0 | 0 | 0 | 0 | 0 | 0 | 0.235294118 | 0 | 0 | 0 | 0 | 0 | 0 | 0 | 0 | 0.235294118 | 0.235294118 | 0 | 0 | 0 | 0 | 0 | 0 | 0 | 0 | 0 | 0 | 0 | 0 | 0 | 0 | 0 | 0 | 0.058823529 | 0.235294118 | 0 | 0 | 0 | 0 | 0 | 0 | 0 | 0 | 0 | 0 | 0 | 0 | 0 | 0 | 0 | 0 | 0 | 0 | 0 | 0 | 0 | 0 | 0 | 0 | 0 | 0 | 0 | 0 | 0 | 0 | 0 | 0 | 0 | 0 | 0 | 0 | 0 | 0 | 0 | 0 | 0 | 0 | 0 | 0 | 0 | 0 | 0 | 0 | 0 | 0 | 0 | 0 | 0 | 0 | 0 | 0 | 0 | 0 | 0 | 0 | 0 | 0 | 1.481560932 | 0.048141528 | 0.012707664 | -16.83044983 | 1962.228235 | 0.110726644 | 2750 | 5.198233238 | 0.044531055 | 115.2941176 | 10 | 78.84615385 | 251.7647059 | 4.235294118 | 1248.45847 | 0 | 0 | 0 | 0 | 0 | 0 | 0 | 0 | 0 | 0 | 0 | 0 | -0.008255104 | 0 | 0 | 0 | 0 | 0 | 0 | 0 | 0 | -0.031596909 | 0.081705343 | 0 | 0 | 0 | 0 | 0 | 0 | 0 | 0 | 0 | 0 | 0 | 0 | 0 | 0 | 0 | 0 | -0.134392906 | -0.008255104 | 0 | 0 | 0 | 0 | 0 | 0 | 0 | 0 | 0 | 0 | 0 | 0 | 0 | 0 | 0 | 0 | 0 | 0 | 0 | 0 | 0 | 0 | 0 | 0 | 0 | 0 | 0 | 0 | 0 | 0 | 0 | 0 | 0 | 0 | 0 | 0 | 0 | 0 | 0 | 0 | 0 | 0 | 0 | 0 | 0 | 0 | 0 | 0 | 0 | 0 | 0 | 0 | 0 | 0 | 0 | 0 | 0 | 0 | 0 | 0 | 0 | 0 | 0 | 0 | 0 | 0 | 0 | 0 | 0 | 0 | 0 | 0 | 0 | 0 | 0.463664606 | 0 | 0 | 0 | 0 | 0 | 0 | 0 | 0 | -0.016763672 | -0.228435796 | 0 | 0 | 0 | 0 | 0 | 0 | 0 | 0 | 0 | 0 | 0 | 0 | 0 | 0 | 0 | 0 | -0.079475451 | -0.198596275 | 0 | 0 | 0 | 0 | 0 | 0 | 0 | 0 | 0 | 0 | 0 | 0 | 0 | 0 | 0 | 0 | 0 | 0 | 0 | 0 | 0 | 0 | 0 | 0 | 0 | 0 | 0 | 0 | 0 | 0 | 0 | 0 | 0 | 0 | 0 | 0 | 0 | 0 | 0 | 0 | 0 | 0 | 0 | 0 | 0 | 0 | 0 | 0 | 0 | 0 | 0 | 0 | 0 | 0 | 0 | 0 | 0 | 0 | 0 | 0 | 0 | 0
115 | AlNbTiVZr0.25 | 5.6 | A | M | B2+Al3Zr5 | 16 | 1 | 600 | 1065 | 190.9 | 6.5 |  | 0 | 1 | 0 | 0 | 0 |  | 0.0001 | 1 |  | 25 |  | 0 | 1200 | 24 | 10 | 0 |  |  |  | Al1 Nb1 Ti1 V1 Zr0.25 | 0 | 0 | 0 | 0 | 0 | 0 | 0 | 0 | 0 | 0 | 0 | 0 | 0.235294118 | 0 | 0 | 0 | 0 | 0 | 0 | 0 | 0 | 0.235294118 | 0.235294118 | 0 | 0 | 0 | 0 | 0 | 0 | 0 | 0 | 0 | 0 | 0 | 0 | 0 | 0 | 0 | 0 | 0.058823529 | 0.235294118 | 0 | 0 | 0 | 0 | 0 | 0 | 0 | 0 | 0 | 0 | 0 | 0 | 0 | 0 | 0 | 0 | 0 | 0 | 0 | 0 | 0 | 0 | 0 | 0 | 0 | 0 | 0 | 0 | 0 | 0 | 0 | 0 | 0 | 0 | 0 | 0 | 0 | 0 | 0 | 0 | 0 | 0 | 0 | 0 | 0 | 0 | 0 | 0 | 0 | 0 | 0 | 0 | 0 | 0 | 0 | 0 | 0 | 0 | 0 | 0 | 0 | 0 | 1.481560932 | 0.048141528 | 0.012707664 | -16.83044983 | 1962.228235 | 0.110726644 | 2750 | 5.198233238 | 0.044531055 | 115.2941176 | 10 | 78.84615385 | 251.7647059 | 4.235294118 | 1248.45847 | 0 | 0 | 0 | 0 | 0 | 0 | 0 | 0 | 0 | 0 | 0 | 0 | -0.008255104 | 0 | 0 | 0 | 0 | 0 | 0 | 0 | 0 | -0.031596909 | 0.081705343 | 0 | 0 | 0 | 0 | 0 | 0 | 0 | 0 | 0 | 0 | 0 | 0 | 0 | 0 | 0 | 0 | -0.134392906 | -0.008255104 | 0 | 0 | 0 | 0 | 0 | 0 | 0 | 0 | 0 | 0 | 0 | 0 | 0 | 0 | 0 | 0 | 0 | 0 | 0 | 0 | 0 | 0 | 0 | 0 | 0 | 0 | 0 | 0 | 0 | 0 | 0 | 0 | 0 | 0 | 0 | 0 | 0 | 0 | 0 | 0 | 0 | 0 | 0 | 0 | 0 | 0 | 0 | 0 | 0 | 0 | 0 | 0 | 0 | 0 | 0 | 0 | 0 | 0 | 0 | 0 | 0 | 0 | 0 | 0 | 0 | 0 | 0 | 0 | 0 | 0 | 0 | 0 | 0 | 0 | 0.463664606 | 0 | 0 | 0 | 0 | 0 | 0 | 0 | 0 | -0.016763672 | -0.228435796 | 0 | 0 | 0 | 0 | 0 | 0 | 0 | 0 | 0 | 0 | 0 | 0 | 0 | 0 | 0 | 0 | -0.079475451 | -0.198596275 | 0 | 0 | 0 | 0 | 0 | 0 | 0 | 0 | 0 | 0 | 0 | 0 | 0 | 0 | 0 | 0 | 0 | 0 | 0 | 0 | 0 | 0 | 0 | 0 | 0 | 0 | 0 | 0 | 0 | 0 | 0 | 0 | 0 | 0 | 0 | 0 | 0 | 0 | 0 | 0 | 0 | 0 | 0 | 0 | 0 | 0 | 0 | 0 | 0 | 0 | 0 | 0 | 0 | 0 | 0 | 0 | 0 | 0 | 0 | 0 | 0 | 0
116 | AlNbTiVZr0.5 | 5.6 | A | M | B2+Al3Zr5+Laves | 16 | 1 | 25 | 1485 | 262.9 |  |  | 0 | 1 | 0 | 0 | 0 |  | 0.0001 | 1 |  | 25 |  | 0 | 1200 | 24 | 10 | 0 |  |  |  | Al1 Nb1 Ti1 V1 Zr0.5 | 0 | 0 | 0 | 0 | 0 | 0 | 0 | 0 | 0 | 0 | 0 | 0 | 0.222222222 | 0 | 0 | 0 | 0 | 0 | 0 | 0 | 0 | 0.222222222 | 0.222222222 | 0 | 0 | 0 | 0 | 0 | 0 | 0 | 0 | 0 | 0 | 0 | 0 | 0 | 0 | 0 | 0 | 0.111111111 | 0.222222222 | 0 | 0 | 0 | 0 | 0 | 0 | 0 | 0 | 0 | 0 | 0 | 0 | 0 | 0 | 0 | 0 | 0 | 0 | 0 | 0 | 0 | 0 | 0 | 0 | 0 | 0 | 0 | 0 | 0 | 0 | 0 | 0 | 0 | 0 | 0 | 0 | 0 | 0 | 0 | 0 | 0 | 0 | 0 | 0 | 0 | 0 | 0 | 0 | 0 | 0 | 0 | 0 | 0 | 0 | 0 | 0 | 0 | 0 | 0 | 0 | 0 | 0 | 1.50798319 | 0.054569203 | 0.013145213 | -17.18518519 | 1971.437778 | 0.098765432 | 2750 | 5.372308617 | 0.056901923 | 122.2222222 | 10 | 82.14285714 | 253.3333333 | 4.222222222 | 1367.728667 | 0 | 0 | 0 | 0 | 0 | 0 | 0 | 0 | 0 | 0 | 0 | 0 | -0.000783286 | 0 | 0 | 0 | 0 | 0 | 0 | 0 | 0 | -0.02412257 | 0.089152459 | 0 | 0 | 0 | 0 | 0 | 0 | 0 | 0 | 0 | 0 | 0 | 0 | 0 | 0 | 0 | 0 | -0.126926633 | -0.000783286 | 0 | 0 | 0 | 0 | 0 | 0 | 0 | 0 | 0 | 0 | 0 | 0 | 0 | 0 | 0 | 0 | 0 | 0 | 0 | 0 | 0 | 0 | 0 | 0 | 0 | 0 | 0 | 0 | 0 | 0 | 0 | 0 | 0 | 0 | 0 | 0 | 0 | 0 | 0 | 0 | 0 | 0 | 0 | 0 | 0 | 0 | 0 | 0 | 0 | 0 | 0 | 0 | 0 | 0 | 0 | 0 | 0 | 0 | 0 | 0 | 0 | 0 | 0 | 0 | 0 | 0 | 0 | 0 | 0 | 0 | 0 | 0 | 0 | 0 | 0.4682964 | 0 | 0 | 0 | 0 | 0 | 0 | 0 | 0 | -0.012295562 | -0.224171689 | 0 | 0 | 0 | 0 | 0 | 0 | 0 | 0 | 0 | 0 | 0 | 0 | 0 | 0 | 0 | 0 | -0.075060148 | -0.194299074 | 0 | 0 | 0 | 0 | 0 | 0 | 0 | 0 | 0 | 0 | 0 | 0 | 0 | 0 | 0 | 0 | 0 | 0 | 0 | 0 | 0 | 0 | 0 | 0 | 0 | 0 | 0 | 0 | 0 | 0 | 0 | 0 | 0 | 0 | 0 | 0 | 0 | 0 | 0 | 0 | 0 | 0 | 0 | 0 | 0 | 0 | 0 | 0 | 0 | 0 | 0 | 0 | 0 | 0 | 0 | 0 | 0 | 0 | 0 | 0 | 0 | 0
117 | AlNbTiVZr0.5 | 5.6 | A | M | B2+Al3Zr5+Laves | 16 | 1 | 800 | 675 | 119.5 |  |  | 0 | 1 | 0 | 0 | 0 |  | 0.0001 | 1 |  | 25 |  | 0 | 1200 | 24 | 10 | 0 |  |  |  | Al1 Nb1 Ti1 V1 Zr0.5 | 0 | 0 | 0 | 0 | 0 | 0 | 0 | 0 | 0 | 0 | 0 | 0 | 0.222222222 | 0 | 0 | 0 | 0 | 0 | 0 | 0 | 0 | 0.222222222 | 0.222222222 | 0 | 0 | 0 | 0 | 0 | 0 | 0 | 0 | 0 | 0 | 0 | 0 | 0 | 0 | 0 | 0 | 0.111111111 | 0.222222222 | 0 | 0 | 0 | 0 | 0 | 0 | 0 | 0 | 0 | 0 | 0 | 0 | 0 | 0 | 0 | 0 | 0 | 0 | 0 | 0 | 0 | 0 | 0 | 0 | 0 | 0 | 0 | 0 | 0 | 0 | 0 | 0 | 0 | 0 | 0 | 0 | 0 | 0 | 0 | 0 | 0 | 0 | 0 | 0 | 0 | 0 | 0 | 0 | 0 | 0 | 0 | 0 | 0 | 0 | 0 | 0 | 0 | 0 | 0 | 0 | 0 | 0 | 1.50798319 | 0.054569203 | 0.013145213 | -17.18518519 | 1971.437778 | 0.098765432 | 2750 | 5.372308617 | 0.056901923 | 122.2222222 | 10 | 82.14285714 | 253.3333333 | 4.222222222 | 1367.728667 | 0 | 0 | 0 | 0 | 0 | 0 | 0 | 0 | 0 | 0 | 0 | 0 | -0.000783286 | 0 | 0 | 0 | 0 | 0 | 0 | 0 | 0 | -0.02412257 | 0.089152459 | 0 | 0 | 0 | 0 | 0 | 0 | 0 | 0 | 0 | 0 | 0 | 0 | 0 | 0 | 0 | 0 | -0.126926633 | -0.000783286 | 0 | 0 | 0 | 0 | 0 | 0 | 0 | 0 | 0 | 0 | 0 | 0 | 0 | 0 | 0 | 0 | 0 | 0 | 0 | 0 | 0 | 0 | 0 | 0 | 0 | 0 | 0 | 0 | 0 | 0 | 0 | 0 | 0 | 0 | 0 | 0 | 0 | 0 | 0 | 0 | 0 | 0 | 0 | 0 | 0 | 0 | 0 | 0 | 0 | 0 | 0 | 0 | 0 | 0 | 0 | 0 | 0 | 0 | 0 | 0 | 0 | 0 | 0 | 0 | 0 | 0 | 0 | 0 | 0 | 0 | 0 | 0 | 0 | 0 | 0.4682964 | 0 | 0 | 0 | 0 | 0 | 0 | 0 | 0 | -0.012295562 | -0.224171689 | 0 | 0 | 0 | 0 | 0 | 0 | 0 | 0 | 0 | 0 | 0 | 0 | 0 | 0 | 0 | 0 | -0.075060148 | -0.194299074 | 0 | 0 | 0 | 0 | 0 | 0 | 0 | 0 | 0 | 0 | 0 | 0 | 0 | 0 | 0 | 0 | 0 | 0 | 0 | 0 | 0 | 0 | 0 | 0 | 0 | 0 | 0 | 0 | 0 | 0 | 0 | 0 | 0 | 0 | 0 | 0 | 0 | 0 | 0 | 0 | 0 | 0 | 0 | 0 | 0 | 0 | 0 | 0 | 0 | 0 | 0 | 0 | 0 | 0 | 0 | 0 | 0 | 0 | 0 | 0 | 0 | 0
118 | AlNbTiVZr0.5 | 5.6 | A | M | B2+Al3Zr5+Laves | 16 | 1 | 600 | 1135 | 200.9 | 7.5 |  | 0 | 1 | 0 | 0 | 0 |  | 0.0001 | 1 |  | 25 |  | 0 | 1200 | 24 | 10 | 0 |  |  |  | Al1 Nb1 Ti1 V1 Zr0.5 | 0 | 0 | 0 | 0 | 0 | 0 | 0 | 0 | 0 | 0 | 0 | 0 | 0.222222222 | 0 | 0 | 0 | 0 | 0 | 0 | 0 | 0 | 0.222222222 | 0.222222222 | 0 | 0 | 0 | 0 | 0 | 0 | 0 | 0 | 0 | 0 | 0 | 0 | 0 | 0 | 0 | 0 | 0.111111111 | 0.222222222 | 0 | 0 | 0 | 0 | 0 | 0 | 0 | 0 | 0 | 0 | 0 | 0 | 0 | 0 | 0 | 0 | 0 | 0 | 0 | 0 | 0 | 0 | 0 | 0 | 0 | 0 | 0 | 0 | 0 | 0 | 0 | 0 | 0 | 0 | 0 | 0 | 0 | 0 | 0 | 0 | 0 | 0 | 0 | 0 | 0 | 0 | 0 | 0 | 0 | 0 | 0 | 0 | 0 | 0 | 0 | 0 | 0 | 0 | 0 | 0 | 0 | 0 | 1.50798319 | 0.054569203 | 0.013145213 | -17.18518519 | 1971.437778 | 0.098765432 | 2750 | 5.372308617 | 0.056901923 | 122.2222222 | 10 | 82.14285714 | 253.3333333 | 4.222222222 | 1367.728667 | 0 | 0 | 0 | 0 | 0 | 0 | 0 | 0 | 0 | 0 | 0 | 0 | -0.000783286 | 0 | 0 | 0 | 0 | 0 | 0 | 0 | 0 | -0.02412257 | 0.089152459 | 0 | 0 | 0 | 0 | 0 | 0 | 0 | 0 | 0 | 0 | 0 | 0 | 0 | 0 | 0 | 0 | -0.126926633 | -0.000783286 | 0 | 0 | 0 | 0 | 0 | 0 | 0 | 0 | 0 | 0 | 0 | 0 | 0 | 0 | 0 | 0 | 0 | 0 | 0 | 0 | 0 | 0 | 0 | 0 | 0 | 0 | 0 | 0 | 0 | 0 | 0 | 0 | 0 | 0 | 0 | 0 | 0 | 0 | 0 | 0 | 0 | 0 | 0 | 0 | 0 | 0 | 0 | 0 | 0 | 0 | 0 | 0 | 0 | 0 | 0 | 0 | 0 | 0 | 0 | 0 | 0 | 0 | 0 | 0 | 0 | 0 | 0 | 0 | 0 | 0 | 0 | 0 | 0 | 0 | 0.4682964 | 0 | 0 | 0 | 0 | 0 | 0 | 0 | 0 | -0.012295562 | -0.224171689 | 0 | 0 | 0 | 0 | 0 | 0 | 0 | 0 | 0 | 0 | 0 | 0 | 0 | 0 | 0 | 0 | -0.075060148 | -0.194299074 | 0 | 0 | 0 | 0 | 0 | 0 | 0 | 0 | 0 | 0 | 0 | 0 | 0 | 0 | 0 | 0 | 0 | 0 | 0 | 0 | 0 | 0 | 0 | 0 | 0 | 0 | 0 | 0 | 0 | 0 | 0 | 0 | 0 | 0 | 0 | 0 | 0 | 0 | 0 | 0 | 0 | 0 | 0 | 0 | 0 | 0 | 0 | 0 | 0 | 0 | 0 | 0 | 0 | 0 | 0 | 0 | 0 | 0 | 0 | 0 | 0 | 0
119 | AlNbTiVZr1.5 | 5.8 | A | M | B2+Al3Zr5+Laves | 16 | 1 | 25 | 1535 | 262.6 | 0.4 |  | 0 | 1 | 0 | 0 | 0 |  | 0.0001 | 1 |  | 25 |  | 0 | 1200 | 24 | 10 | 0 |  |  |  | Al1 Nb1 Ti1 V1 Zr1.5 | 0 | 0 | 0 | 0 | 0 | 0 | 0 | 0 | 0 | 0 | 0 | 0 | 0.181818182 | 0 | 0 | 0 | 0 | 0 | 0 | 0 | 0 | 0.181818182 | 0.181818182 | 0 | 0 | 0 | 0 | 0 | 0 | 0 | 0 | 0 | 0 | 0 | 0 | 0 | 0 | 0 | 0 | 0.272727273 | 0.181818182 | 0 | 0 | 0 | 0 | 0 | 0 | 0 | 0 | 0 | 0 | 0 | 0 | 0 | 0 | 0 | 0 | 0 | 0 | 0 | 0 | 0 | 0 | 0 | 0 | 0 | 0 | 0 | 0 | 0 | 0 | 0 | 0 | 0 | 0 | 0 | 0 | 0 | 0 | 0 | 0 | 0 | 0 | 0 | 0 | 0 | 0 | 0 | 0 | 0 | 0 | 0 | 0 | 0 | 0 | 0 | 0 | 0 | 0 | 0 | 0 | 0 | 0 | 1.530195481 | 0.065732389 | 0.013253902 | -17.32231405 | 1999.903636 | 0.198347107 | 2750 | 5.396156947 | 0.079750111 | 143.6363636 | 10 | 91.66666667 | 258.1818182 | 4.181818182 | 2120.372586 | 0 | 0 | 0 | 0 | 0 | 0 | 0 | 0 | 0 | 0 | 0 | 0 | 0.022311425 | 0 | 0 | 0 | 0 | 0 | 0 | 0 | 0 | -0.001020071 | 0.112170816 | 0 | 0 | 0 | 0 | 0 | 0 | 0 | 0 | 0 | 0 | 0 | 0 | 0 | 0 | 0 | 0 | -0.103849063 | 0.022311425 | 0 | 0 | 0 | 0 | 0 | 0 | 0 | 0 | 0 | 0 | 0 | 0 | 0 | 0 | 0 | 0 | 0 | 0 | 0 | 0 | 0 | 0 | 0 | 0 | 0 | 0 | 0 | 0 | 0 | 0 | 0 | 0 | 0 | 0 | 0 | 0 | 0 | 0 | 0 | 0 | 0 | 0 | 0 | 0 | 0 | 0 | 0 | 0 | 0 | 0 | 0 | 0 | 0 | 0 | 0 | 0 | 0 | 0 | 0 | 0 | 0 | 0 | 0 | 0 | 0 | 0 | 0 | 0 | 0 | 0 | 0 | 0 | 0 | 0 | 0.482612853 | 0 | 0 | 0 | 0 | 0 | 0 | 0 | 0 | 0.001514958 | -0.210991723 | 0 | 0 | 0 | 0 | 0 | 0 | 0 | 0 | 0 | 0 | 0 | 0 | 0 | 0 | 0 | 0 | -0.061412849 | -0.181016815 | 0 | 0 | 0 | 0 | 0 | 0 | 0 | 0 | 0 | 0 | 0 | 0 | 0 | 0 | 0 | 0 | 0 | 0 | 0 | 0 | 0 | 0 | 0 | 0 | 0 | 0 | 0 | 0 | 0 | 0 | 0 | 0 | 0 | 0 | 0 | 0 | 0 | 0 | 0 | 0 | 0 | 0 | 0 | 0 | 0 | 0 | 0 | 0 | 0 | 0 | 0 | 0 | 0 | 0 | 0 | 0 | 0 | 0 | 0 | 0 | 0 | 0
120 | AlNbTiVZr1.5 | 5.8 | A | M | B2+Al3Zr5+Laves | 16 | 1 | 800 | 180 | 30.8 |  |  | 0 | 1 | 0 | 0 | 0 |  | 0.0001 | 1 |  | 25 |  | 0 | 1200 | 24 | 10 | 0 |  |  |  | Al1 Nb1 Ti1 V1 Zr1.5 | 0 | 0 | 0 | 0 | 0 | 0 | 0 | 0 | 0 | 0 | 0 | 0 | 0.181818182 | 0 | 0 | 0 | 0 | 0 | 0 | 0 | 0 | 0.181818182 | 0.181818182 | 0 | 0 | 0 | 0 | 0 | 0 | 0 | 0 | 0 | 0 | 0 | 0 | 0 | 0 | 0 | 0 | 0.272727273 | 0.181818182 | 0 | 0 | 0 | 0 | 0 | 0 | 0 | 0 | 0 | 0 | 0 | 0 | 0 | 0 | 0 | 0 | 0 | 0 | 0 | 0 | 0 | 0 | 0 | 0 | 0 | 0 | 0 | 0 | 0 | 0 | 0 | 0 | 0 | 0 | 0 | 0 | 0 | 0 | 0 | 0 | 0 | 0 | 0 | 0 | 0 | 0 | 0 | 0 | 0 | 0 | 0 | 0 | 0 | 0 | 0 | 0 | 0 | 0 | 0 | 0 | 0 | 0 | 1.530195481 | 0.065732389 | 0.013253902 | -17.32231405 | 1999.903636 | 0.198347107 | 2750 | 5.396156947 | 0.079750111 | 143.6363636 | 10 | 91.66666667 | 258.1818182 | 4.181818182 | 2120.372586 | 0 | 0 | 0 | 0 | 0 | 0 | 0 | 0 | 0 | 0 | 0 | 0 | 0.022311425 | 0 | 0 | 0 | 0 | 0 | 0 | 0 | 0 | -0.001020071 | 0.112170816 | 0 | 0 | 0 | 0 | 0 | 0 | 0 | 0 | 0 | 0 | 0 | 0 | 0 | 0 | 0 | 0 | -0.103849063 | 0.022311425 | 0 | 0 | 0 | 0 | 0 | 0 | 0 | 0 | 0 | 0 | 0 | 0 | 0 | 0 | 0 | 0 | 0 | 0 | 0 | 0 | 0 | 0 | 0 | 0 | 0 | 0 | 0 | 0 | 0 | 0 | 0 | 0 | 0 | 0 | 0 | 0 | 0 | 0 | 0 | 0 | 0 | 0 | 0 | 0 | 0 | 0 | 0 | 0 | 0 | 0 | 0 | 0 | 0 | 0 | 0 | 0 | 0 | 0 | 0 | 0 | 0 | 0 | 0 | 0 | 0 | 0 | 0 | 0 | 0 | 0 | 0 | 0 | 0 | 0 | 0.482612853 | 0 | 0 | 0 | 0 | 0 | 0 | 0 | 0 | 0.001514958 | -0.210991723 | 0 | 0 | 0 | 0 | 0 | 0 | 0 | 0 | 0 | 0 | 0 | 0 | 0 | 0 | 0 | 0 | -0.061412849 | -0.181016815 | 0 | 0 | 0 | 0 | 0 | 0 | 0 | 0 | 0 | 0 | 0 | 0 | 0 | 0 | 0 | 0 | 0 | 0 | 0 | 0 | 0 | 0 | 0 | 0 | 0 | 0 | 0 | 0 | 0 | 0 | 0 | 0 | 0 | 0 | 0 | 0 | 0 | 0 | 0 | 0 | 0 | 0 | 0 | 0 | 0 | 0 | 0 | 0 | 0 | 0 | 0 | 0 | 0 | 0 | 0 | 0 | 0 | 0 | 0 | 0 | 0 | 0
121 | AlNbTiVZr1.5 | 5.8 | A | M | B2+Al3Zr5+Laves | 16 | 1 | 600 | 1195 | 204.4 | 0 |  | 0 | 1 | 0 | 0 | 0 |  | 0.0001 | 1 |  | 25 |  | 0 | 1200 | 24 | 10 | 0 |  |  |  | Al1 Nb1 Ti1 V1 Zr1.5 | 0 | 0 | 0 | 0 | 0 | 0 | 0 | 0 | 0 | 0 | 0 | 0 | 0.181818182 | 0 | 0 | 0 | 0 | 0 | 0 | 0 | 0 | 0.181818182 | 0.181818182 | 0 | 0 | 0 | 0 | 0 | 0 | 0 | 0 | 0 | 0 | 0 | 0 | 0 | 0 | 0 | 0 | 0.272727273 | 0.181818182 | 0 | 0 | 0 | 0 | 0 | 0 | 0 | 0 | 0 | 0 | 0 | 0 | 0 | 0 | 0 | 0 | 0 | 0 | 0 | 0 | 0 | 0 | 0 | 0 | 0 | 0 | 0 | 0 | 0 | 0 | 0 | 0 | 0 | 0 | 0 | 0 | 0 | 0 | 0 | 0 | 0 | 0 | 0 | 0 | 0 | 0 | 0 | 0 | 0 | 0 | 0 | 0 | 0 | 0 | 0 | 0 | 0 | 0 | 0 | 0 | 0 | 0 | 1.530195481 | 0.065732389 | 0.013253902 | -17.32231405 | 1999.903636 | 0.198347107 | 2750 | 5.396156947 | 0.079750111 | 143.6363636 | 10 | 91.66666667 | 258.1818182 | 4.181818182 | 2120.372586 | 0 | 0 | 0 | 0 | 0 | 0 | 0 | 0 | 0 | 0 | 0 | 0 | 0.022311425 | 0 | 0 | 0 | 0 | 0 | 0 | 0 | 0 | -0.001020071 | 0.112170816 | 0 | 0 | 0 | 0 | 0 | 0 | 0 | 0 | 0 | 0 | 0 | 0 | 0 | 0 | 0 | 0 | -0.103849063 | 0.022311425 | 0 | 0 | 0 | 0 | 0 | 0 | 0 | 0 | 0 | 0 | 0 | 0 | 0 | 0 | 0 | 0 | 0 | 0 | 0 | 0 | 0 | 0 | 0 | 0 | 0 | 0 | 0 | 0 | 0 | 0 | 0 | 0 | 0 | 0 | 0 | 0 | 0 | 0 | 0 | 0 | 0 | 0 | 0 | 0 | 0 | 0 | 0 | 0 | 0 | 0 | 0 | 0 | 0 | 0 | 0 | 0 | 0 | 0 | 0 | 0 | 0 | 0 | 0 | 0 | 0 | 0 | 0 | 0 | 0 | 0 | 0 | 0 | 0 | 0 | 0.482612853 | 0 | 0 | 0 | 0 | 0 | 0 | 0 | 0 | 0.001514958 | -0.210991723 | 0 | 0 | 0 | 0 | 0 | 0 | 0 | 0 | 0 | 0 | 0 | 0 | 0 | 0 | 0 | 0 | -0.061412849 | -0.181016815 | 0 | 0 | 0 | 0 | 0 | 0 | 0 | 0 | 0 | 0 | 0 | 0 | 0 | 0 | 0 | 0 | 0 | 0 | 0 | 0 | 0 | 0 | 0 | 0 | 0 | 0 | 0 | 0 | 0 | 0 | 0 | 0 | 0 | 0 | 0 | 0 | 0 | 0 | 0 | 0 | 0 | 0 | 0 | 0 | 0 | 0 | 0 | 0 | 0 | 0 | 0 | 0 | 0 | 0 | 0 | 0 | 0 | 0 | 0 | 0 | 0 | 0
122 | C0.1Hf0.5Mo0.5NbTiZr | 7.8 | AC | M | BCC+MC | 17 | 1 | 25 | 1183 | 151.5 | 32.42 |  | 0 | 0 | 0 | 0 | 0 |  | 0.001 | 1 |  | 25 |  | 0 | 25 | 0 | 10 | 0 |  |  |  | C0.1 Hf0.5 Mo0.5 Nb1 Ti1 Zr1 | 0 | 0 | 0 | 0 | 0 | 0.024390244 | 0 | 0 | 0 | 0 | 0 | 0 | 0 | 0 | 0 | 0 | 0 | 0 | 0 | 0 | 0 | 0.243902439 | 0 | 0 | 0 | 0 | 0 | 0 | 0 | 0 | 0 | 0 | 0 | 0 | 0 | 0 | 0 | 0 | 0 | 0.243902439 | 0.243902439 | 0.12195122 | 0 | 0 | 0 | 0 | 0 | 0 | 0 | 0 | 0 | 0 | 0 | 0 | 0 | 0 | 0 | 0 | 0 | 0 | 0 | 0 | 0 | 0 | 0 | 0 | 0 | 0 | 0 | 0 | 0 | 0.12195122 | 0 | 0 | 0 | 0 | 0 | 0 | 0 | 0 | 0 | 0 | 0 | 0 | 0 | 0 | 0 | 0 | 0 | 0 | 0 | 0 | 0 | 0 | 0 | 0 | 0 | 0 | 0 | 0 | 0 | 0 | 0 | 3.088879172 | 0.094674594 | 0.013603432 | -10.63652588 | 2415.195122 | 0.237953599 | 3823 | 3.864673441 | 0.189737741 | 194.0365854 | 5.5 | 102.125 | 324.3902439 | 6.195121951 | 1820.781547 | 0 | 0 | 0 | 0 | 0 | 0.697207 | 0 | 0 | 0 | 0 | 0 | 0 | 0 | 0 | 0 | 0 | 0 | 0 | 0 | 0 | 0 | 0.003531761 | 0 | 0 | 0 | 0 | 0 | 0 | 0 | 0 | 0 | 0 | 0 | 0 | 0 | 0 | 0 | 0 | 0 | -0.099089745 | 0.026812522 | 0.083056344 | 0 | 0 | 0 | 0 | 0 | 0 | 0 | 0 | 0 | 0 | 0 | 0 | 0 | 0 | 0 | 0 | 0 | 0 | 0 | 0 | 0 | 0 | 0 | 0 | 0 | 0 | 0 | 0 | 0 | -0.085006819 | 0 | 0 | 0 | 0 | 0 | 0 | 0 | 0 | 0 | 0 | 0 | 0 | 0 | 0 | 0 | 0 | 0 | 0 | 0 | 0 | 0 | 0 | 0 | 0 | 0 | 0 | 0 | 0 | 0 | 0 | 0 | 0 | 0 | 0 | 0 | 0 | 1.542101019 | 0 | 0 | 0 | 0 | 0 | 0 | 0 | 0 | 0 | 0 | 0 | 0 | 0 | 0 | 0 | -0.093242747 | 0 | 0 | 0 | 0 | 0 | 0 | 0 | 0 | 0 | 0 | 0 | 0 | 0 | 0 | 0 | 0 | 0 | -0.155038105 | -0.272198944 | 0.630487048 | 0 | 0 | 0 | 0 | 0 | 0 | 0 | 0 | 0 | 0 | 0 | 0 | 0 | 0 | 0 | 0 | 0 | 0 | 0 | 0 | 0 | 0 | 0 | 0 | 0 | 0 | 0 | 0 | 0 | 0.102052342 | 0 | 0 | 0 | 0 | 0 | 0 | 0 | 0 | 0 | 0 | 0 | 0 | 0 | 0 | 0 | 0 | 0 | 0 | 0 | 0 | 0 | 0 | 0 | 0 | 0 | 0 | 0 | 0 | 0 | 0 | 0
123 | C0.3Hf0.5Mo0.5NbTiZr | 7.7 | AC | M | BCC+MC | 17 | 1 | 25 | 1201 | 156.2 | 26.8 |  | 0 | 0 | 0 | 0 | 0 |  | 0.001 | 1 |  | 25 |  | 0 | 25 | 0 | 10 | 0 |  |  |  | C0.3 Hf0.5 Mo0.5 Nb1 Ti1 Zr1 | 0 | 0 | 0 | 0 | 0 | 0.069767442 | 0 | 0 | 0 | 0 | 0 | 0 | 0 | 0 | 0 | 0 | 0 | 0 | 0 | 0 | 0 | 0.23255814 | 0 | 0 | 0 | 0 | 0 | 0 | 0 | 0 | 0 | 0 | 0 | 0 | 0 | 0 | 0 | 0 | 0 | 0.23255814 | 0.23255814 | 0.11627907 | 0 | 0 | 0 | 0 | 0 | 0 | 0 | 0 | 0 | 0 | 0 | 0 | 0 | 0 | 0 | 0 | 0 | 0 | 0 | 0 | 0 | 0 | 0 | 0 | 0 | 0 | 0 | 0 | 0 | 0.11627907 | 0 | 0 | 0 | 0 | 0 | 0 | 0 | 0 | 0 | 0 | 0 | 0 | 0 | 0 | 0 | 0 | 0 | 0 | 0 | 0 | 0 | 0 | 0 | 0 | 0 | 0 | 0 | 0 | 0 | 0 | 0 | 1.229631811 | 0.139624147 | 0.014165478 | -28.57760952 | 2480.674419 | 0.216333153 | 3823 | 5.672871483 | 0.220269066 | 185.2674419 | 5.5 | 102.125 | 323.255814 | 6.093023256 | 3162.183619 | 0 | 0 | 0 | 0 | 0 | 0.664778767 | 0 | 0 | 0 | 0 | 0 | 0 | 0 | 0 | 0 | 0 | 0 | 0 | 0 | 0 | 0 | -0.02901336 | 0 | 0 | 0 | 0 | 0 | 0 | 0 | 0 | 0 | 0 | 0 | 0 | 0 | 0 | 0 | 0 | 0 | -0.131130905 | -0.005829921 | 0.050205377 | 0 | 0 | 0 | 0 | 0 | 0 | 0 | 0 | 0 | 0 | 0 | 0 | 0 | 0 | 0 | 0 | 0 | 0 | 0 | 0 | 0 | 0 | 0 | 0 | 0 | 0 | 0 | 0 | 0 | -0.117124265 | 0 | 0 | 0 | 0 | 0 | 0 | 0 | 0 | 0 | 0 | 0 | 0 | 0 | 0 | 0 | 0 | 0 | 0 | 0 | 0 | 0 | 0 | 0 | 0 | 0 | 0 | 0 | 0 | 0 | 0 | 0 | 0 | 0 | 0 | 0 | 0 | 1.470375391 | 0 | 0 | 0 | 0 | 0 | 0 | 0 | 0 | 0 | 0 | 0 | 0 | 0 | 0 | 0 | -0.164389147 | 0 | 0 | 0 | 0 | 0 | 0 | 0 | 0 | 0 | 0 | 0 | 0 | 0 | 0 | 0 | 0 | 0 | -0.224702444 | -0.338911348 | 0.547177378 | 0 | 0 | 0 | 0 | 0 | 0 | 0 | 0 | 0 | 0 | 0 | 0 | 0 | 0 | 0 | 0 | 0 | 0 | 0 | 0 | 0 | 0 | 0 | 0 | 0 | 0 | 0 | 0 | 0 | 0.026603264 | 0 | 0 | 0 | 0 | 0 | 0 | 0 | 0 | 0 | 0 | 0 | 0 | 0 | 0 | 0 | 0 | 0 | 0 | 0 | 0 | 0 | 0 | 0 | 0 | 0 | 0 | 0 | 0 | 0 | 0 | 0
124 | Hf0.5Mo0.5NbTiZr | 7.9 | AC | S | BCC | 17 | 1 | 25 | 1176 | 149.4 | 18.27 |  | 0 | 0 | 0 | 0 | 0 |  | 0.001 | 1 |  | 25 |  | 0 | 25 | 0 | 10 | 0 |  |  |  | Hf0.5 Mo0.5 Nb1 Ti1 Zr1 | 0 | 0 | 0 | 0 | 0 | 0 | 0 | 0 | 0 | 0 | 0 | 0 | 0 | 0 | 0 | 0 | 0 | 0 | 0 | 0 | 0 | 0.25 | 0 | 0 | 0 | 0 | 0 | 0 | 0 | 0 | 0 | 0 | 0 | 0 | 0 | 0 | 0 | 0 | 0 | 0.25 | 0.25 | 0.125 | 0 | 0 | 0 | 0 | 0 | 0 | 0 | 0 | 0 | 0 | 0 | 0 | 0 | 0 | 0 | 0 | 0 | 0 | 0 | 0 | 0 | 0 | 0 | 0 | 0 | 0 | 0 | 0 | 0 | 0.125 | 0 | 0 | 0 | 0 | 0 | 0 | 0 | 0 | 0 | 0 | 0 | 0 | 0 | 0 | 0 | 0 | 0 | 0 | 0 | 0 | 0 | 0 | 0 | 0 | 0 | 0 | 0 | 0 | 0 | 0 | 0 | 123.4397256 | 0.057244034 | 0.012966358 | -0.25 | 2380 | 0.25 | 2896 | 3.619718704 | 0.167089301 | 198.75 | 100 | 156.4285714 | 325 | 6.25 | 1691.419547 | 0 | 0 | 0 | 0 | 0 | 0 | 0 | 0 | 0 | 0 | 0 | 0 | 0 | 0 | 0 | 0 | 0 | 0 | 0 | 0 | 0 | 0.021024763 | 0 | 0 | 0 | 0 | 0 | 0 | 0 | 0 | 0 | 0 | 0 | 0 | 0 | 0 | 0 | 0 | 0 | -0.081867622 | 0.044357835 | 0.100713738 | 0 | 0 | 0 | 0 | 0 | 0 | 0 | 0 | 0 | 0 | 0 | 0 | 0 | 0 | 0 | 0 | 0 | 0 | 0 | 0 | 0 | 0 | 0 | 0 | 0 | 0 | 0 | 0 | 0 | -0.067743691 | 0 | 0 | 0 | 0 | 0 | 0 | 0 | 0 | 0 | 0 | 0 | 0 | 0 | 0 | 0 | 0 | 0 | 0 | 0 | 0 | 0 | 0 | 0 | 0 | 0 | 0 | 0 | 0 | 0 | 0 | 0 | 0 | 0 | 0 | 0 | 0 | 0 | 0 | 0 | 0 | 0 | 0 | 0 | 0 | 0 | 0 | 0 | 0 | 0 | 0 | 0 | 0 | -0.055001558 | 0 | 0 | 0 | 0 | 0 | 0 | 0 | 0 | 0 | 0 | 0 | 0 | 0 | 0 | 0 | 0 | 0 | -0.117593523 | -0.236341028 | 0.675265996 | 0 | 0 | 0 | 0 | 0 | 0 | 0 | 0 | 0 | 0 | 0 | 0 | 0 | 0 | 0 | 0 | 0 | 0 | 0 | 0 | 0 | 0 | 0 | 0 | 0 | 0 | 0 | 0 | 0 | 0.142606221 | 0 | 0 | 0 | 0 | 0 | 0 | 0 | 0 | 0 | 0 | 0 | 0 | 0 | 0 | 0 | 0 | 0 | 0 | 0 | 0 | 0 | 0 | 0 | 0 | 0 | 0 | 0 | 0 | 0 | 0 | 0
125 | CoCrMoNb | 8.8 | AC | M | BCC+Laves | 18 | 1 | 25 | 1419.6 |  | 5.77 | 960 | 0 | 0 | 0 | 0 | 0 | 5.5 | 0.001 | 1 |  | 25 |  | 0 | 25 | 0 | 10 | 0 |  |  |  | Co1 Cr1 Mo1 Nb1 | 0 | 0 | 0 | 0 | 0 | 0 | 0 | 0 | 0 | 0 | 0 | 0 | 0 | 0 | 0 | 0 | 0 | 0 | 0 | 0 | 0 | 0 | 0 | 0.25 | 0 | 0 | 0.25 | 0 | 0 | 0 | 0 | 0 | 0 | 0 | 0 | 0 | 0 | 0 | 0 | 0 | 0.25 | 0.25 | 0 | 0 | 0 | 0 | 0 | 0 | 0 | 0 | 0 | 0 | 0 | 0 | 0 | 0 | 0 | 0 | 0 | 0 | 0 | 0 | 0 | 0 | 0 | 0 | 0 | 0 | 0 | 0 | 0 | 0 | 0 | 0 | 0 | 0 | 0 | 0 | 0 | 0 | 0 | 0 | 0 | 0 | 0 | 0 | 0 | 0 | 0 | 0 | 0 | 0 | 0 | 0 | 0 | 0 | 0 | 0 | 0 | 0 | 0 | 0 | 0 | 2.352704229 | 0.052543739 | 0.011525651 | -11.75 | 2398.5 | 0 | 2896 | 4.720946358 | 0.120392178 | 242.5 | 120 | 201.6666667 | 477.5 | 6.5 | 3773.135599 | 0 | 0 | 0 | 0 | 0 | 0 | 0 | 0 | 0 | 0 | 0 | 0 | 0 | 0 | 0 | 0 | 0 | 0 | 0 | 0 | 0 | 0 | 0 | 0.032103516 | 0 | 0 | 0.074533965 | 0 | 0 | 0 | 0 | 0 | 0 | 0 | 0 | 0 | 0 | 0 | 0 | 0 | -0.081513806 | -0.025123676 | 0 | 0 | 0 | 0 | 0 | 0 | 0 | 0 | 0 | 0 | 0 | 0 | 0 | 0 | 0 | 0 | 0 | 0 | 0 | 0 | 0 | 0 | 0 | 0 | 0 | 0 | 0 | 0 | 0 | 0 | 0 | 0 | 0 | 0 | 0 | 0 | 0 | 0 | 0 | 0 | 0 | 0 | 0 | 0 | 0 | 0 | 0 | 0 | 0 | 0 | 0 | 0 | 0 | 0 | 0 | 0 | 0 | 0 | 0 | 0 | 0 | 0 | 0 | 0 | 0 | 0 | 0 | 0 | 0 | 0 | 0 | 0 | 0 | 0 | 0 | 0 | 0 | 0 | 0 | 0 | 0 | 0 | 0 | 0 | -0.673876031 | 0 | 0 | -0.408415671 | 0 | 0 | 0 | 0 | 0 | 0 | 0 | 0 | 0 | 0 | 0 | 0 | 0 | 0.139657737 | 0.942633965 | 0 | 0 | 0 | 0 | 0 | 0 | 0 | 0 | 0 | 0 | 0 | 0 | 0 | 0 | 0 | 0 | 0 | 0 | 0 | 0 | 0 | 0 | 0 | 0 | 0 | 0 | 0 | 0 | 0 | 0 | 0 | 0 | 0 | 0 | 0 | 0 | 0 | 0 | 0 | 0 | 0 | 0 | 0 | 0 | 0 | 0 | 0 | 0 | 0 | 0 | 0 | 0 | 0 | 0 | 0 | 0 | 0 | 0 | 0 | 0 | 0
126 | CoCrMoNbTi | 7.8 | AC | M | BCC+Laves | 18 | 1 | 25 | 1096.8 |  | 3.88 | 844 | 0 | 0 | 0 | 0 | 0 | 9.8 | 0.001 | 1 |  | 25 |  | 0 | 25 | 0 | 10 | 0 |  |  |  | Co1 Cr1 Mo1 Nb1 Ti1 | 0 | 0 | 0 | 0 | 0 | 0 | 0 | 0 | 0 | 0 | 0 | 0 | 0 | 0 | 0 | 0 | 0 | 0 | 0 | 0 | 0 | 0.2 | 0 | 0.2 | 0 | 0 | 0.2 | 0 | 0 | 0 | 0 | 0 | 0 | 0 | 0 | 0 | 0 | 0 | 0 | 0 | 0.2 | 0.2 | 0 | 0 | 0 | 0 | 0 | 0 | 0 | 0 | 0 | 0 | 0 | 0 | 0 | 0 | 0 | 0 | 0 | 0 | 0 | 0 | 0 | 0 | 0 | 0 | 0 | 0 | 0 | 0 | 0 | 0 | 0 | 0 | 0 | 0 | 0 | 0 | 0 | 0 | 0 | 0 | 0 | 0 | 0 | 0 | 0 | 0 | 0 | 0 | 0 | 0 | 0 | 0 | 0 | 0 | 0 | 0 | 0 | 0 | 0 | 0 | 0 | 2.296849681 | 0.059612995 | 0.013380867 | -13.44 | 2307 | 0.08 | 2896 | 5.259574262 | 0.128502007 | 244 | 120 | 197.5 | 420 | 6 | 3324.900815 | 0 | 0 | 0 | 0 | 0 | 0 | 0 | 0 | 0 | 0 | 0 | 0 | 0 | 0 | 0 | 0 | 0 | 0 | 0 | 0 | 0 | -0.083851864 | 0 | 0.053067009 | 0 | 0 | 0.095466113 | 0 | 0 | 0 | 0 | 0 | 0 | 0 | 0 | 0 | 0 | 0 | 0 | 0 | -0.060539765 | -0.004141494 | 0 | 0 | 0 | 0 | 0 | 0 | 0 | 0 | 0 | 0 | 0 | 0 | 0 | 0 | 0 | 0 | 0 | 0 | 0 | 0 | 0 | 0 | 0 | 0 | 0 | 0 | 0 | 0 | 0 | 0 | 0 | 0 | 0 | 0 | 0 | 0 | 0 | 0 | 0 | 0 | 0 | 0 | 0 | 0 | 0 | 0 | 0 | 0 | 0 | 0 | 0 | 0 | 0 | 0 | 0 | 0 | 0 | 0 | 0 | 0 | 0 | 0 | 0 | 0 | 0 | 0 | 0 | 0 | 0 | 0 | 0 | 0 | 0 | 0 | 0 | 0 | 0 | 0 | 0 | 0 | 0 | 0 | 0.244930356 | 0 | -0.742478275 | 0 | 0 | -0.478581736 | 0 | 0 | 0 | 0 | 0 | 0 | 0 | 0 | 0 | 0 | 0 | 0 | 0 | 0.0748007 | 0.901328956 | 0 | 0 | 0 | 0 | 0 | 0 | 0 | 0 | 0 | 0 | 0 | 0 | 0 | 0 | 0 | 0 | 0 | 0 | 0 | 0 | 0 | 0 | 0 | 0 | 0 | 0 | 0 | 0 | 0 | 0 | 0 | 0 | 0 | 0 | 0 | 0 | 0 | 0 | 0 | 0 | 0 | 0 | 0 | 0 | 0 | 0 | 0 | 0 | 0 | 0 | 0 | 0 | 0 | 0 | 0 | 0 | 0 | 0 | 0 | 0 | 0
127 | CoCrMoNbTi0.2 | 8.5 | AC | M | BCC+Laves | 18 | 1 | 25 | 1905.6 |  | 5.07 | 915 | 0 | 0 | 0 | 0 | 0 | 7 | 0.001 | 1 |  | 25 |  | 0 | 25 | 0 | 10 | 0 |  |  |  | Co1 Cr1 Mo1 Nb1 Ti0.2 | 0 | 0 | 0 | 0 | 0 | 0 | 0 | 0 | 0 | 0 | 0 | 0 | 0 | 0 | 0 | 0 | 0 | 0 | 0 | 0 | 0 | 0.047619048 | 0 | 0.238095238 | 0 | 0 | 0.238095238 | 0 | 0 | 0 | 0 | 0 | 0 | 0 | 0 | 0 | 0 | 0 | 0 | 0 | 0.238095238 | 0.238095238 | 0 | 0 | 0 | 0 | 0 | 0 | 0 | 0 | 0 | 0 | 0 | 0 | 0 | 0 | 0 | 0 | 0 | 0 | 0 | 0 | 0 | 0 | 0 | 0 | 0 | 0 | 0 | 0 | 0 | 0 | 0 | 0 | 0 | 0 | 0 | 0 | 0 | 0 | 0 | 0 | 0 | 0 | 0 | 0 | 0 | 0 | 0 | 0 | 0 | 0 | 0 | 0 | 0 | 0 | 0 | 0 | 0 | 0 | 0 | 0 | 0 | 2.421582764 | 0.054972842 | 0.012568477 | -12.33560091 | 2376.714286 | 0.022675737 | 2896 | 5.044344691 | 0.12302165 | 242.8571429 | 120 | 200.625 | 463.8095238 | 6.380952381 | 3535.799143 | 0 | 0 | 0 | 0 | 0 | 0 | 0 | 0 | 0 | 0 | 0 | 0 | 0 | 0 | 0 | 0 | 0 | 0 | 0 | 0 | 0 | -0.099823648 | 0 | 0.037094824 | 0 | 0 | 0.07951781 | 0 | 0 | 0 | 0 | 0 | 0 | 0 | 0 | 0 | 0 | 0 | 0 | 0 | -0.076519987 | -0.020127918 | 0 | 0 | 0 | 0 | 0 | 0 | 0 | 0 | 0 | 0 | 0 | 0 | 0 | 0 | 0 | 0 | 0 | 0 | 0 | 0 | 0 | 0 | 0 | 0 | 0 | 0 | 0 | 0 | 0 | 0 | 0 | 0 | 0 | 0 | 0 | 0 | 0 | 0 | 0 | 0 | 0 | 0 | 0 | 0 | 0 | 0 | 0 | 0 | 0 | 0 | 0 | 0 | 0 | 0 | 0 | 0 | 0 | 0 | 0 | 0 | 0 | 0 | 0 | 0 | 0 | 0 | 0 | 0 | 0 | 0 | 0 | 0 | 0 | 0 | 0 | 0 | 0 | 0 | 0 | 0 | 0 | 0 | 0.291583757 | 0 | -0.690209898 | 0 | 0 | -0.425121877 | 0 | 0 | 0 | 0 | 0 | 0 | 0 | 0 | 0 | 0 | 0 | 0 | 0 | 0.124215585 | 0.932799439 | 0 | 0 | 0 | 0 | 0 | 0 | 0 | 0 | 0 | 0 | 0 | 0 | 0 | 0 | 0 | 0 | 0 | 0 | 0 | 0 | 0 | 0 | 0 | 0 | 0 | 0 | 0 | 0 | 0 | 0 | 0 | 0 | 0 | 0 | 0 | 0 | 0 | 0 | 0 | 0 | 0 | 0 | 0 | 0 | 0 | 0 | 0 | 0 | 0 | 0 | 0 | 0 | 0 | 0 | 0 | 0 | 0 | 0 | 0 | 0 | 0
128 | CoCrMoNbTi0.4 | 8.3 | AC | S | BCC | 18 | 1 | 25 | 1771.3 |  | 4.62 | 830 | 0 | 0 | 0 | 0 | 0 | 12 | 0.001 | 1 |  | 25 |  | 0 | 25 | 0 | 10 | 0 |  |  |  | Co1 Cr1 Mo1 Nb1 Ti0.4 | 0 | 0 | 0 | 0 | 0 | 0 | 0 | 0 | 0 | 0 | 0 | 0 | 0 | 0 | 0 | 0 | 0 | 0 | 0 | 0 | 0 | 0.090909091 | 0 | 0.227272727 | 0 | 0 | 0.227272727 | 0 | 0 | 0 | 0 | 0 | 0 | 0 | 0 | 0 | 0 | 0 | 0 | 0 | 0.227272727 | 0.227272727 | 0 | 0 | 0 | 0 | 0 | 0 | 0 | 0 | 0 | 0 | 0 | 0 | 0 | 0 | 0 | 0 | 0 | 0 | 0 | 0 | 0 | 0 | 0 | 0 | 0 | 0 | 0 | 0 | 0 | 0 | 0 | 0 | 0 | 0 | 0 | 0 | 0 | 0 | 0 | 0 | 0 | 0 | 0 | 0 | 0 | 0 | 0 | 0 | 0 | 0 | 0 | 0 | 0 | 0 | 0 | 0 | 0 | 0 | 0 | 0 | 0 | 2.401581642 | 0.056739557 | 0.013010609 | -12.76859504 | 2356.909091 | 0.041322314 | 2896 | 5.179342736 | 0.125031259 | 243.1818182 | 120 | 199.7058824 | 451.3636364 | 6.272727273 | 3421.633366 | 0 | 0 | 0 | 0 | 0 | 0 | 0 | 0 | 0 | 0 | 0 | 0 | 0 | 0 | 0 | 0 | 0 | 0 | 0 | 0 | 0 | -0.095286209 | 0 | 0.041632377 | 0 | 0 | 0.084048578 | 0 | 0 | 0 | 0 | 0 | 0 | 0 | 0 | 0 | 0 | 0 | 0 | 0 | -0.071980151 | -0.01558632 | 0 | 0 | 0 | 0 | 0 | 0 | 0 | 0 | 0 | 0 | 0 | 0 | 0 | 0 | 0 | 0 | 0 | 0 | 0 | 0 | 0 | 0 | 0 | 0 | 0 | 0 | 0 | 0 | 0 | 0 | 0 | 0 | 0 | 0 | 0 | 0 | 0 | 0 | 0 | 0 | 0 | 0 | 0 | 0 | 0 | 0 | 0 | 0 | 0 | 0 | 0 | 0 | 0 | 0 | 0 | 0 | 0 | 0 | 0 | 0 | 0 | 0 | 0 | 0 | 0 | 0 | 0 | 0 | 0 | 0 | 0 | 0 | 0 | 0 | 0 | 0 | 0 | 0 | 0 | 0 | 0 | 0 | 0.27832995 | 0 | -0.705058869 | 0 | 0 | -0.440309337 | 0 | 0 | 0 | 0 | 0 | 0 | 0 | 0 | 0 | 0 | 0 | 0 | 0 | 0.110177265 | 0.923858961 | 0 | 0 | 0 | 0 | 0 | 0 | 0 | 0 | 0 | 0 | 0 | 0 | 0 | 0 | 0 | 0 | 0 | 0 | 0 | 0 | 0 | 0 | 0 | 0 | 0 | 0 | 0 | 0 | 0 | 0 | 0 | 0 | 0 | 0 | 0 | 0 | 0 | 0 | 0 | 0 | 0 | 0 | 0 | 0 | 0 | 0 | 0 | 0 | 0 | 0 | 0 | 0 | 0 | 0 | 0 | 0 | 0 | 0 | 0 | 0 | 0
129 | CoCrMoNbTi0.5 | 8.2 | AC | M | BCC+Laves | 18 | 1 | 25 | 1609.2 |  | 4.92 | 849 | 0 | 0 | 0 | 0 | 0 | 8 | 0.001 | 1 |  | 25 |  | 0 | 25 | 0 | 10 | 0 |  |  |  | Co1 Cr1 Mo1 Nb1 Ti0.5 | 0 | 0 | 0 | 0 | 0 | 0 | 0 | 0 | 0 | 0 | 0 | 0 | 0 | 0 | 0 | 0 | 0 | 0 | 0 | 0 | 0 | 0.111111111 | 0 | 0.222222222 | 0 | 0 | 0.222222222 | 0 | 0 | 0 | 0 | 0 | 0 | 0 | 0 | 0 | 0 | 0 | 0 | 0 | 0.222222222 | 0.222222222 | 0 | 0 | 0 | 0 | 0 | 0 | 0 | 0 | 0 | 0 | 0 | 0 | 0 | 0 | 0 | 0 | 0 | 0 | 0 | 0 | 0 | 0 | 0 | 0 | 0 | 0 | 0 | 0 | 0 | 0 | 0 | 0 | 0 | 0 | 0 | 0 | 0 | 0 | 0 | 0 | 0 | 0 | 0 | 0 | 0 | 0 | 0 | 0 | 0 | 0 | 0 | 0 | 0 | 0 | 0 | 0 | 0 | 0 | 0 | 0 | 0 | 2.385216539 | 0.057434242 | 0.013145213 | -12.9382716 | 2347.666667 | 0.049382716 | 2896 | 5.217904412 | 0.125846178 | 243.3333333 | 120 | 199.2857143 | 445.5555556 | 6.222222222 | 3388.528275 | 0 | 0 | 0 | 0 | 0 | 0 | 0 | 0 | 0 | 0 | 0 | 0 | 0 | 0 | 0 | 0 | 0 | 0 | 0 | 0 | 0 | -0.093168738 | 0 | 0.043749901 | 0 | 0 | 0.086162937 | 0 | 0 | 0 | 0 | 0 | 0 | 0 | 0 | 0 | 0 | 0 | 0 | 0 | -0.069861561 | -0.013466908 | 0 | 0 | 0 | 0 | 0 | 0 | 0 | 0 | 0 | 0 | 0 | 0 | 0 | 0 | 0 | 0 | 0 | 0 | 0 | 0 | 0 | 0 | 0 | 0 | 0 | 0 | 0 | 0 | 0 | 0 | 0 | 0 | 0 | 0 | 0 | 0 | 0 | 0 | 0 | 0 | 0 | 0 | 0 | 0 | 0 | 0 | 0 | 0 | 0 | 0 | 0 | 0 | 0 | 0 | 0 | 0 | 0 | 0 | 0 | 0 | 0 | 0 | 0 | 0 | 0 | 0 | 0 | 0 | 0 | 0 | 0 | 0 | 0 | 0 | 0 | 0 | 0 | 0 | 0 | 0 | 0 | 0 | 0.27214484 | 0 | -0.711988389 | 0 | 0 | -0.447396819 | 0 | 0 | 0 | 0 | 0 | 0 | 0 | 0 | 0 | 0 | 0 | 0 | 0 | 0.103626049 | 0.919686738 | 0 | 0 | 0 | 0 | 0 | 0 | 0 | 0 | 0 | 0 | 0 | 0 | 0 | 0 | 0 | 0 | 0 | 0 | 0 | 0 | 0 | 0 | 0 | 0 | 0 | 0 | 0 | 0 | 0 | 0 | 0 | 0 | 0 | 0 | 0 | 0 | 0 | 0 | 0 | 0 | 0 | 0 | 0 | 0 | 0 | 0 | 0 | 0 | 0 | 0 | 0 | 0 | 0 | 0 | 0 | 0 | 0 | 0 | 0 | 0 | 0
130 | CrHfNbTiZr | 8.2 | A | M | BCC+Laves | 19 | 1 | 25 | 1457 | 176.9 | 2.52 |  | 0 | 1 | 0 | 0 | 0 |  | 0.0005 | 1 |  | 25 |  | 0 | 500 | 0.167 | 10 | 0 |  |  |  | Cr1 Hf1 Nb1 Ti1 Zr1 | 0 | 0 | 0 | 0 | 0 | 0 | 0 | 0 | 0 | 0 | 0 | 0 | 0 | 0 | 0 | 0 | 0 | 0 | 0 | 0 | 0 | 0.2 | 0 | 0.2 | 0 | 0 | 0 | 0 | 0 | 0 | 0 | 0 | 0 | 0 | 0 | 0 | 0 | 0 | 0 | 0.2 | 0.2 | 0 | 0 | 0 | 0 | 0 | 0 | 0 | 0 | 0 | 0 | 0 | 0 | 0 | 0 | 0 | 0 | 0 | 0 | 0 | 0 | 0 | 0 | 0 | 0 | 0 | 0 | 0 | 0 | 0 | 0 | 0.2 | 0 | 0 | 0 | 0 | 0 | 0 | 0 | 0 | 0 | 0 | 0 | 0 | 0 | 0 | 0 | 0 | 0 | 0 | 0 | 0 | 0 | 0 | 0 | 0 | 0 | 0 | 0 | 0 | 0 | 0 | 0 | 7.697343629 | 0.075729936 | 0.013380867 | -4 | 2301 | 0.16 | 2750 | 4.303546291 | 0.097575068 | 206 | 100 | 166.25 | 392 | 7.4 | 3376.891773 | 0 | 0 | 0 | 0 | 0 | 0 | 0 | 0 | 0 | 0 | 0 | 0 | 0 | 0 | 0 | 0 | 0 | 0 | 0 | 0 | 0 | 0.006295917 | 0 | 0.142989873 | 0 | 0 | 0 | 0 | 0 | 0 | 0 | 0 | 0 | 0 | 0 | 0 | 0 | 0 | 0 | -0.096505188 | 0.029616781 | 0 | 0 | 0 | 0 | 0 | 0 | 0 | 0 | 0 | 0 | 0 | 0 | 0 | 0 | 0 | 0 | 0 | 0 | 0 | 0 | 0 | 0 | 0 | 0 | 0 | 0 | 0 | 0 | 0 | 0 | -0.082397383 | 0 | 0 | 0 | 0 | 0 | 0 | 0 | 0 | 0 | 0 | 0 | 0 | 0 | 0 | 0 | 0 | 0 | 0 | 0 | 0 | 0 | 0 | 0 | 0 | 0 | 0 | 0 | 0 | 0 | 0 | 0 | 0 | 0 | 0 | 0 | 0 | 0 | 0 | 0 | 0 | 0 | 0 | 0 | 0 | 0 | 0 | 0 | 0 | 0 | 0 | 0 | 0 | 0.212938793 | 0 | -0.803403405 | 0 | 0 | 0 | 0 | 0 | 0 | 0 | 0 | 0 | 0 | 0 | 0 | 0 | 0 | 0 | 0.151935124 | 0.035224803 | 0 | 0 | 0 | 0 | 0 | 0 | 0 | 0 | 0 | 0 | 0 | 0 | 0 | 0 | 0 | 0 | 0 | 0 | 0 | 0 | 0 | 0 | 0 | 0 | 0 | 0 | 0 | 0 | 0 | 0 | 0.403304686 | 0 | 0 | 0 | 0 | 0 | 0 | 0 | 0 | 0 | 0 | 0 | 0 | 0 | 0 | 0 | 0 | 0 | 0 | 0 | 0 | 0 | 0 | 0 | 0 | 0 | 0 | 0 | 0 | 0 | 0 | 0
131 | CrHfNbTiZr | 8.2 | A | M | BCC+Laves | 19 | 1 | 25 | 1420 | 172.4 | 4.43 |  | 0 | 1 | 0 | 0 | 0 |  | 0.0005 | 1 |  | 25 |  | 0 | 300 | 0.167 | 10 | 0 |  |  |  | Cr1 Hf1 Nb1 Ti1 Zr1 | 0 | 0 | 0 | 0 | 0 | 0 | 0 | 0 | 0 | 0 | 0 | 0 | 0 | 0 | 0 | 0 | 0 | 0 | 0 | 0 | 0 | 0.2 | 0 | 0.2 | 0 | 0 | 0 | 0 | 0 | 0 | 0 | 0 | 0 | 0 | 0 | 0 | 0 | 0 | 0 | 0.2 | 0.2 | 0 | 0 | 0 | 0 | 0 | 0 | 0 | 0 | 0 | 0 | 0 | 0 | 0 | 0 | 0 | 0 | 0 | 0 | 0 | 0 | 0 | 0 | 0 | 0 | 0 | 0 | 0 | 0 | 0 | 0 | 0.2 | 0 | 0 | 0 | 0 | 0 | 0 | 0 | 0 | 0 | 0 | 0 | 0 | 0 | 0 | 0 | 0 | 0 | 0 | 0 | 0 | 0 | 0 | 0 | 0 | 0 | 0 | 0 | 0 | 0 | 0 | 0 | 7.697343629 | 0.075729936 | 0.013380867 | -4 | 2301 | 0.16 | 2750 | 4.303546291 | 0.097575068 | 206 | 100 | 166.25 | 392 | 7.4 | 3376.891773 | 0 | 0 | 0 | 0 | 0 | 0 | 0 | 0 | 0 | 0 | 0 | 0 | 0 | 0 | 0 | 0 | 0 | 0 | 0 | 0 | 0 | 0.006295917 | 0 | 0.142989873 | 0 | 0 | 0 | 0 | 0 | 0 | 0 | 0 | 0 | 0 | 0 | 0 | 0 | 0 | 0 | -0.096505188 | 0.029616781 | 0 | 0 | 0 | 0 | 0 | 0 | 0 | 0 | 0 | 0 | 0 | 0 | 0 | 0 | 0 | 0 | 0 | 0 | 0 | 0 | 0 | 0 | 0 | 0 | 0 | 0 | 0 | 0 | 0 | 0 | -0.082397383 | 0 | 0 | 0 | 0 | 0 | 0 | 0 | 0 | 0 | 0 | 0 | 0 | 0 | 0 | 0 | 0 | 0 | 0 | 0 | 0 | 0 | 0 | 0 | 0 | 0 | 0 | 0 | 0 | 0 | 0 | 0 | 0 | 0 | 0 | 0 | 0 | 0 | 0 | 0 | 0 | 0 | 0 | 0 | 0 | 0 | 0 | 0 | 0 | 0 | 0 | 0 | 0 | 0.212938793 | 0 | -0.803403405 | 0 | 0 | 0 | 0 | 0 | 0 | 0 | 0 | 0 | 0 | 0 | 0 | 0 | 0 | 0 | 0.151935124 | 0.035224803 | 0 | 0 | 0 | 0 | 0 | 0 | 0 | 0 | 0 | 0 | 0 | 0 | 0 | 0 | 0 | 0 | 0 | 0 | 0 | 0 | 0 | 0 | 0 | 0 | 0 | 0 | 0 | 0 | 0 | 0 | 0.403304686 | 0 | 0 | 0 | 0 | 0 | 0 | 0 | 0 | 0 | 0 | 0 | 0 | 0 | 0 | 0 | 0 | 0 | 0 | 0 | 0 | 0 | 0 | 0 | 0 | 0 | 0 | 0 | 0 | 0 | 0 | 0
132 | CrHfNbTiZr | 8.2 | AC | M | BCC+Laves | 19 | 1 | 25 | 1375 | 167 | 3.06 |  | 0 | 0 | 0 | 0 | 0 |  | 0.0005 | 1 |  | 25 |  | 0 | 25 | 0 | 10 | 0 |  |  |  | Cr1 Hf1 Nb1 Ti1 Zr1 | 0 | 0 | 0 | 0 | 0 | 0 | 0 | 0 | 0 | 0 | 0 | 0 | 0 | 0 | 0 | 0 | 0 | 0 | 0 | 0 | 0 | 0.2 | 0 | 0.2 | 0 | 0 | 0 | 0 | 0 | 0 | 0 | 0 | 0 | 0 | 0 | 0 | 0 | 0 | 0 | 0.2 | 0.2 | 0 | 0 | 0 | 0 | 0 | 0 | 0 | 0 | 0 | 0 | 0 | 0 | 0 | 0 | 0 | 0 | 0 | 0 | 0 | 0 | 0 | 0 | 0 | 0 | 0 | 0 | 0 | 0 | 0 | 0 | 0.2 | 0 | 0 | 0 | 0 | 0 | 0 | 0 | 0 | 0 | 0 | 0 | 0 | 0 | 0 | 0 | 0 | 0 | 0 | 0 | 0 | 0 | 0 | 0 | 0 | 0 | 0 | 0 | 0 | 0 | 0 | 0 | 7.697343629 | 0.075729936 | 0.013380867 | -4 | 2301 | 0.16 | 2750 | 4.303546291 | 0.097575068 | 206 | 100 | 166.25 | 392 | 7.4 | 3376.891773 | 0 | 0 | 0 | 0 | 0 | 0 | 0 | 0 | 0 | 0 | 0 | 0 | 0 | 0 | 0 | 0 | 0 | 0 | 0 | 0 | 0 | 0.006295917 | 0 | 0.142989873 | 0 | 0 | 0 | 0 | 0 | 0 | 0 | 0 | 0 | 0 | 0 | 0 | 0 | 0 | 0 | -0.096505188 | 0.029616781 | 0 | 0 | 0 | 0 | 0 | 0 | 0 | 0 | 0 | 0 | 0 | 0 | 0 | 0 | 0 | 0 | 0 | 0 | 0 | 0 | 0 | 0 | 0 | 0 | 0 | 0 | 0 | 0 | 0 | 0 | -0.082397383 | 0 | 0 | 0 | 0 | 0 | 0 | 0 | 0 | 0 | 0 | 0 | 0 | 0 | 0 | 0 | 0 | 0 | 0 | 0 | 0 | 0 | 0 | 0 | 0 | 0 | 0 | 0 | 0 | 0 | 0 | 0 | 0 | 0 | 0 | 0 | 0 | 0 | 0 | 0 | 0 | 0 | 0 | 0 | 0 | 0 | 0 | 0 | 0 | 0 | 0 | 0 | 0 | 0.212938793 | 0 | -0.803403405 | 0 | 0 | 0 | 0 | 0 | 0 | 0 | 0 | 0 | 0 | 0 | 0 | 0 | 0 | 0 | 0.151935124 | 0.035224803 | 0 | 0 | 0 | 0 | 0 | 0 | 0 | 0 | 0 | 0 | 0 | 0 | 0 | 0 | 0 | 0 | 0 | 0 | 0 | 0 | 0 | 0 | 0 | 0 | 0 | 0 | 0 | 0 | 0 | 0 | 0.403304686 | 0 | 0 | 0 | 0 | 0 | 0 | 0 | 0 | 0 | 0 | 0 | 0 | 0 | 0 | 0 | 0 | 0 | 0 | 0 | 0 | 0 | 0 | 0 | 0 | 0 | 0 | 0 | 0 | 0 | 0 | 0
133 | CrHfNbTiZr | 8.2 | A | M | BCC+Laves | 19 | 1 | 25 | 1328 | 161.3 | 4.3 |  | 0 | 1 | 0 | 0 | 0 |  | 0.0005 | 1 |  | 25 |  | 0 | 900 | 0.167 | 10 | 0 |  |  |  | Cr1 Hf1 Nb1 Ti1 Zr1 | 0 | 0 | 0 | 0 | 0 | 0 | 0 | 0 | 0 | 0 | 0 | 0 | 0 | 0 | 0 | 0 | 0 | 0 | 0 | 0 | 0 | 0.2 | 0 | 0.2 | 0 | 0 | 0 | 0 | 0 | 0 | 0 | 0 | 0 | 0 | 0 | 0 | 0 | 0 | 0 | 0.2 | 0.2 | 0 | 0 | 0 | 0 | 0 | 0 | 0 | 0 | 0 | 0 | 0 | 0 | 0 | 0 | 0 | 0 | 0 | 0 | 0 | 0 | 0 | 0 | 0 | 0 | 0 | 0 | 0 | 0 | 0 | 0 | 0.2 | 0 | 0 | 0 | 0 | 0 | 0 | 0 | 0 | 0 | 0 | 0 | 0 | 0 | 0 | 0 | 0 | 0 | 0 | 0 | 0 | 0 | 0 | 0 | 0 | 0 | 0 | 0 | 0 | 0 | 0 | 0 | 7.697343629 | 0.075729936 | 0.013380867 | -4 | 2301 | 0.16 | 2750 | 4.303546291 | 0.097575068 | 206 | 100 | 166.25 | 392 | 7.4 | 3376.891773 | 0 | 0 | 0 | 0 | 0 | 0 | 0 | 0 | 0 | 0 | 0 | 0 | 0 | 0 | 0 | 0 | 0 | 0 | 0 | 0 | 0 | 0.006295917 | 0 | 0.142989873 | 0 | 0 | 0 | 0 | 0 | 0 | 0 | 0 | 0 | 0 | 0 | 0 | 0 | 0 | 0 | -0.096505188 | 0.029616781 | 0 | 0 | 0 | 0 | 0 | 0 | 0 | 0 | 0 | 0 | 0 | 0 | 0 | 0 | 0 | 0 | 0 | 0 | 0 | 0 | 0 | 0 | 0 | 0 | 0 | 0 | 0 | 0 | 0 | 0 | -0.082397383 | 0 | 0 | 0 | 0 | 0 | 0 | 0 | 0 | 0 | 0 | 0 | 0 | 0 | 0 | 0 | 0 | 0 | 0 | 0 | 0 | 0 | 0 | 0 | 0 | 0 | 0 | 0 | 0 | 0 | 0 | 0 | 0 | 0 | 0 | 0 | 0 | 0 | 0 | 0 | 0 | 0 | 0 | 0 | 0 | 0 | 0 | 0 | 0 | 0 | 0 | 0 | 0 | 0.212938793 | 0 | -0.803403405 | 0 | 0 | 0 | 0 | 0 | 0 | 0 | 0 | 0 | 0 | 0 | 0 | 0 | 0 | 0 | 0.151935124 | 0.035224803 | 0 | 0 | 0 | 0 | 0 | 0 | 0 | 0 | 0 | 0 | 0 | 0 | 0 | 0 | 0 | 0 | 0 | 0 | 0 | 0 | 0 | 0 | 0 | 0 | 0 | 0 | 0 | 0 | 0 | 0 | 0.403304686 | 0 | 0 | 0 | 0 | 0 | 0 | 0 | 0 | 0 | 0 | 0 | 0 | 0 | 0 | 0 | 0 | 0 | 0 | 0 | 0 | 0 | 0 | 0 | 0 | 0 | 0 | 0 | 0 | 0 | 0 | 0
134 | CrHfNbTiZr | 8.2 | A | M | BCC+Laves | 19 | 1 | 25 | 1322 | 160.5 | 1.2 |  | 0 | 1 | 0 | 0 | 0 |  | 0.0005 | 1 |  | 25 |  | 0 | 700 | 0.167 | 10 | 0 |  |  |  | Cr1 Hf1 Nb1 Ti1 Zr1 | 0 | 0 | 0 | 0 | 0 | 0 | 0 | 0 | 0 | 0 | 0 | 0 | 0 | 0 | 0 | 0 | 0 | 0 | 0 | 0 | 0 | 0.2 | 0 | 0.2 | 0 | 0 | 0 | 0 | 0 | 0 | 0 | 0 | 0 | 0 | 0 | 0 | 0 | 0 | 0 | 0.2 | 0.2 | 0 | 0 | 0 | 0 | 0 | 0 | 0 | 0 | 0 | 0 | 0 | 0 | 0 | 0 | 0 | 0 | 0 | 0 | 0 | 0 | 0 | 0 | 0 | 0 | 0 | 0 | 0 | 0 | 0 | 0 | 0.2 | 0 | 0 | 0 | 0 | 0 | 0 | 0 | 0 | 0 | 0 | 0 | 0 | 0 | 0 | 0 | 0 | 0 | 0 | 0 | 0 | 0 | 0 | 0 | 0 | 0 | 0 | 0 | 0 | 0 | 0 | 0 | 7.697343629 | 0.075729936 | 0.013380867 | -4 | 2301 | 0.16 | 2750 | 4.303546291 | 0.097575068 | 206 | 100 | 166.25 | 392 | 7.4 | 3376.891773 | 0 | 0 | 0 | 0 | 0 | 0 | 0 | 0 | 0 | 0 | 0 | 0 | 0 | 0 | 0 | 0 | 0 | 0 | 0 | 0 | 0 | 0.006295917 | 0 | 0.142989873 | 0 | 0 | 0 | 0 | 0 | 0 | 0 | 0 | 0 | 0 | 0 | 0 | 0 | 0 | 0 | -0.096505188 | 0.029616781 | 0 | 0 | 0 | 0 | 0 | 0 | 0 | 0 | 0 | 0 | 0 | 0 | 0 | 0 | 0 | 0 | 0 | 0 | 0 | 0 | 0 | 0 | 0 | 0 | 0 | 0 | 0 | 0 | 0 | 0 | -0.082397383 | 0 | 0 | 0 | 0 | 0 | 0 | 0 | 0 | 0 | 0 | 0 | 0 | 0 | 0 | 0 | 0 | 0 | 0 | 0 | 0 | 0 | 0 | 0 | 0 | 0 | 0 | 0 | 0 | 0 | 0 | 0 | 0 | 0 | 0 | 0 | 0 | 0 | 0 | 0 | 0 | 0 | 0 | 0 | 0 | 0 | 0 | 0 | 0 | 0 | 0 | 0 | 0 | 0.212938793 | 0 | -0.803403405 | 0 | 0 | 0 | 0 | 0 | 0 | 0 | 0 | 0 | 0 | 0 | 0 | 0 | 0 | 0 | 0.151935124 | 0.035224803 | 0 | 0 | 0 | 0 | 0 | 0 | 0 | 0 | 0 | 0 | 0 | 0 | 0 | 0 | 0 | 0 | 0 | 0 | 0 | 0 | 0 | 0 | 0 | 0 | 0 | 0 | 0 | 0 | 0 | 0 | 0.403304686 | 0 | 0 | 0 | 0 | 0 | 0 | 0 | 0 | 0 | 0 | 0 | 0 | 0 | 0 | 0 | 0 | 0 | 0 | 0 | 0 | 0 | 0 | 0 | 0 | 0 | 0 | 0 | 0 | 0 | 0 | 0
135 | HfNbTiVZr | 8.1 | A | M | BCC+Laves | 19 | 1 | 25 | 1157 | 143.5 | 39.23 |  | 0 | 1 | 0 | 0 | 0 | 100 | 0.0005 | 1 |  | 25 |  | 0 | 900 | 0.167 | 10 | 0 |  |  |  | Hf1 Nb1 Ti1 V1 Zr1 | 0 | 0 | 0 | 0 | 0 | 0 | 0 | 0 | 0 | 0 | 0 | 0 | 0 | 0 | 0 | 0 | 0 | 0 | 0 | 0 | 0 | 0.2 | 0.2 | 0 | 0 | 0 | 0 | 0 | 0 | 0 | 0 | 0 | 0 | 0 | 0 | 0 | 0 | 0 | 0 | 0.2 | 0.2 | 0 | 0 | 0 | 0 | 0 | 0 | 0 | 0 | 0 | 0 | 0 | 0 | 0 | 0 | 0 | 0 | 0 | 0 | 0 | 0 | 0 | 0 | 0 | 0 | 0 | 0 | 0 | 0 | 0 | 0 | 0.2 | 0 | 0 | 0 | 0 | 0 | 0 | 0 | 0 | 0 | 0 | 0 | 0 | 0 | 0 | 0 | 0 | 0 | 0 | 0 | 0 | 0 | 0 | 0 | 0 | 0 | 0 | 0 | 0 | 0 | 0 | 0 | 192.483769 | 0.069580298 | 0.013380867 | 0.16 | 2301.6 | 0.16 | 2750 | 3.789935405 | 0.093331333 | 152 | 50 | 113.75 | 308 | 7.2 | 2287.861153 | 0 | 0 | 0 | 0 | 0 | 0 | 0 | 0 | 0 | 0 | 0 | 0 | 0 | 0 | 0 | 0 | 0 | 0 | 0 | 0 | 0 | 0.011018242 | 0.124157383 | 0 | 0 | 0 | 0 | 0 | 0 | 0 | 0 | 0 | 0 | 0 | 0 | 0 | 0 | 0 | 0 | -0.091816634 | 0.034344054 | 0 | 0 | 0 | 0 | 0 | 0 | 0 | 0 | 0 | 0 | 0 | 0 | 0 | 0 | 0 | 0 | 0 | 0 | 0 | 0 | 0 | 0 | 0 | 0 | 0 | 0 | 0 | 0 | 0 | 0 | -0.077703046 | 0 | 0 | 0 | 0 | 0 | 0 | 0 | 0 | 0 | 0 | 0 | 0 | 0 | 0 | 0 | 0 | 0 | 0 | 0 | 0 | 0 | 0 | 0 | 0 | 0 | 0 | 0 | 0 | 0 | 0 | 0 | 0 | 0 | 0 | 0 | 0 | 0 | 0 | 0 | 0 | 0 | 0 | 0 | 0 | 0 | 0 | 0 | 0 | 0 | 0 | 0 | 0 | 0.052548182 | -0.161814684 | 0 | 0 | 0 | 0 | 0 | 0 | 0 | 0 | 0 | 0 | 0 | 0 | 0 | 0 | 0 | 0 | -0.010842968 | -0.131528617 | 0 | 0 | 0 | 0 | 0 | 0 | 0 | 0 | 0 | 0 | 0 | 0 | 0 | 0 | 0 | 0 | 0 | 0 | 0 | 0 | 0 | 0 | 0 | 0 | 0 | 0 | 0 | 0 | 0 | 0 | 0.251638087 | 0 | 0 | 0 | 0 | 0 | 0 | 0 | 0 | 0 | 0 | 0 | 0 | 0 | 0 | 0 | 0 | 0 | 0 | 0 | 0 | 0 | 0 | 0 | 0 | 0 | 0 | 0 | 0 | 0 | 0 | 0
136 | HfNbTiVZr | 8.1 | AC | M | BCC+unknown | 19 | 1 | 25 | 1170 | 145.2 | 28.92 |  | 0 | 0 | 0 | 0 | 0 | 13 | 0.0005 | 1 |  | 25 |  | 0 | 25 | 0 | 10 | 0 |  |  |  | Hf1 Nb1 Ti1 V1 Zr1 | 0 | 0 | 0 | 0 | 0 | 0 | 0 | 0 | 0 | 0 | 0 | 0 | 0 | 0 | 0 | 0 | 0 | 0 | 0 | 0 | 0 | 0.2 | 0.2 | 0 | 0 | 0 | 0 | 0 | 0 | 0 | 0 | 0 | 0 | 0 | 0 | 0 | 0 | 0 | 0 | 0.2 | 0.2 | 0 | 0 | 0 | 0 | 0 | 0 | 0 | 0 | 0 | 0 | 0 | 0 | 0 | 0 | 0 | 0 | 0 | 0 | 0 | 0 | 0 | 0 | 0 | 0 | 0 | 0 | 0 | 0 | 0 | 0 | 0.2 | 0 | 0 | 0 | 0 | 0 | 0 | 0 | 0 | 0 | 0 | 0 | 0 | 0 | 0 | 0 | 0 | 0 | 0 | 0 | 0 | 0 | 0 | 0 | 0 | 0 | 0 | 0 | 0 | 0 | 0 | 0 | 192.483769 | 0.069580298 | 0.013380867 | 0.16 | 2301.6 | 0.16 | 2750 | 3.789935405 | 0.093331333 | 152 | 50 | 113.75 | 308 | 7.2 | 2287.861153 | 0 | 0 | 0 | 0 | 0 | 0 | 0 | 0 | 0 | 0 | 0 | 0 | 0 | 0 | 0 | 0 | 0 | 0 | 0 | 0 | 0 | 0.011018242 | 0.124157383 | 0 | 0 | 0 | 0 | 0 | 0 | 0 | 0 | 0 | 0 | 0 | 0 | 0 | 0 | 0 | 0 | -0.091816634 | 0.034344054 | 0 | 0 | 0 | 0 | 0 | 0 | 0 | 0 | 0 | 0 | 0 | 0 | 0 | 0 | 0 | 0 | 0 | 0 | 0 | 0 | 0 | 0 | 0 | 0 | 0 | 0 | 0 | 0 | 0 | 0 | -0.077703046 | 0 | 0 | 0 | 0 | 0 | 0 | 0 | 0 | 0 | 0 | 0 | 0 | 0 | 0 | 0 | 0 | 0 | 0 | 0 | 0 | 0 | 0 | 0 | 0 | 0 | 0 | 0 | 0 | 0 | 0 | 0 | 0 | 0 | 0 | 0 | 0 | 0 | 0 | 0 | 0 | 0 | 0 | 0 | 0 | 0 | 0 | 0 | 0 | 0 | 0 | 0 | 0 | 0.052548182 | -0.161814684 | 0 | 0 | 0 | 0 | 0 | 0 | 0 | 0 | 0 | 0 | 0 | 0 | 0 | 0 | 0 | 0 | -0.010842968 | -0.131528617 | 0 | 0 | 0 | 0 | 0 | 0 | 0 | 0 | 0 | 0 | 0 | 0 | 0 | 0 | 0 | 0 | 0 | 0 | 0 | 0 | 0 | 0 | 0 | 0 | 0 | 0 | 0 | 0 | 0 | 0 | 0.251638087 | 0 | 0 | 0 | 0 | 0 | 0 | 0 | 0 | 0 | 0 | 0 | 0 | 0 | 0 | 0 | 0 | 0 | 0 | 0 | 0 | 0 | 0 | 0 | 0 | 0 | 0 | 0 | 0 | 0 | 0 | 0
137 | HfNbTiVZr | 8.1 | A | s | BCC | 19 | 1 | 25 | 1253 | 155.5 | 37.86 |  | 0 | 1 | 0 | 0 | 0 | 12.5 | 0.0005 | 1 |  | 25 |  | 0 | 500 | 0.167 | 10 | 0 |  |  |  | Hf1 Nb1 Ti1 V1 Zr1 | 0 | 0 | 0 | 0 | 0 | 0 | 0 | 0 | 0 | 0 | 0 | 0 | 0 | 0 | 0 | 0 | 0 | 0 | 0 | 0 | 0 | 0.2 | 0.2 | 0 | 0 | 0 | 0 | 0 | 0 | 0 | 0 | 0 | 0 | 0 | 0 | 0 | 0 | 0 | 0 | 0.2 | 0.2 | 0 | 0 | 0 | 0 | 0 | 0 | 0 | 0 | 0 | 0 | 0 | 0 | 0 | 0 | 0 | 0 | 0 | 0 | 0 | 0 | 0 | 0 | 0 | 0 | 0 | 0 | 0 | 0 | 0 | 0 | 0.2 | 0 | 0 | 0 | 0 | 0 | 0 | 0 | 0 | 0 | 0 | 0 | 0 | 0 | 0 | 0 | 0 | 0 | 0 | 0 | 0 | 0 | 0 | 0 | 0 | 0 | 0 | 0 | 0 | 0 | 0 | 0 | 192.483769 | 0.069580298 | 0.013380867 | 0.16 | 2301.6 | 0.16 | 2750 | 3.789935405 | 0.093331333 | 152 | 50 | 113.75 | 308 | 7.2 | 2287.861153 | 0 | 0 | 0 | 0 | 0 | 0 | 0 | 0 | 0 | 0 | 0 | 0 | 0 | 0 | 0 | 0 | 0 | 0 | 0 | 0 | 0 | 0.011018242 | 0.124157383 | 0 | 0 | 0 | 0 | 0 | 0 | 0 | 0 | 0 | 0 | 0 | 0 | 0 | 0 | 0 | 0 | -0.091816634 | 0.034344054 | 0 | 0 | 0 | 0 | 0 | 0 | 0 | 0 | 0 | 0 | 0 | 0 | 0 | 0 | 0 | 0 | 0 | 0 | 0 | 0 | 0 | 0 | 0 | 0 | 0 | 0 | 0 | 0 | 0 | 0 | -0.077703046 | 0 | 0 | 0 | 0 | 0 | 0 | 0 | 0 | 0 | 0 | 0 | 0 | 0 | 0 | 0 | 0 | 0 | 0 | 0 | 0 | 0 | 0 | 0 | 0 | 0 | 0 | 0 | 0 | 0 | 0 | 0 | 0 | 0 | 0 | 0 | 0 | 0 | 0 | 0 | 0 | 0 | 0 | 0 | 0 | 0 | 0 | 0 | 0 | 0 | 0 | 0 | 0 | 0.052548182 | -0.161814684 | 0 | 0 | 0 | 0 | 0 | 0 | 0 | 0 | 0 | 0 | 0 | 0 | 0 | 0 | 0 | 0 | -0.010842968 | -0.131528617 | 0 | 0 | 0 | 0 | 0 | 0 | 0 | 0 | 0 | 0 | 0 | 0 | 0 | 0 | 0 | 0 | 0 | 0 | 0 | 0 | 0 | 0 | 0 | 0 | 0 | 0 | 0 | 0 | 0 | 0 | 0.251638087 | 0 | 0 | 0 | 0 | 0 | 0 | 0 | 0 | 0 | 0 | 0 | 0 | 0 | 0 | 0 | 0 | 0 | 0 | 0 | 0 | 0 | 0 | 0 | 0 | 0 | 0 | 0 | 0 | 0 | 0 | 0
138 | HfNbTiVZr | 8.1 | A | s | BCC | 19 | 1 | 25 | 1140 | 141.4 | 29.43 |  | 0 | 1 | 0 | 0 | 0 | 69 | 0.0005 | 1 |  | 25 |  | 0 | 700 | 0.167 | 10 | 0 |  |  |  | Hf1 Nb1 Ti1 V1 Zr1 | 0 | 0 | 0 | 0 | 0 | 0 | 0 | 0 | 0 | 0 | 0 | 0 | 0 | 0 | 0 | 0 | 0 | 0 | 0 | 0 | 0 | 0.2 | 0.2 | 0 | 0 | 0 | 0 | 0 | 0 | 0 | 0 | 0 | 0 | 0 | 0 | 0 | 0 | 0 | 0 | 0.2 | 0.2 | 0 | 0 | 0 | 0 | 0 | 0 | 0 | 0 | 0 | 0 | 0 | 0 | 0 | 0 | 0 | 0 | 0 | 0 | 0 | 0 | 0 | 0 | 0 | 0 | 0 | 0 | 0 | 0 | 0 | 0 | 0.2 | 0 | 0 | 0 | 0 | 0 | 0 | 0 | 0 | 0 | 0 | 0 | 0 | 0 | 0 | 0 | 0 | 0 | 0 | 0 | 0 | 0 | 0 | 0 | 0 | 0 | 0 | 0 | 0 | 0 | 0 | 0 | 192.483769 | 0.069580298 | 0.013380867 | 0.16 | 2301.6 | 0.16 | 2750 | 3.789935405 | 0.093331333 | 152 | 50 | 113.75 | 308 | 7.2 | 2287.861153 | 0 | 0 | 0 | 0 | 0 | 0 | 0 | 0 | 0 | 0 | 0 | 0 | 0 | 0 | 0 | 0 | 0 | 0 | 0 | 0 | 0 | 0.011018242 | 0.124157383 | 0 | 0 | 0 | 0 | 0 | 0 | 0 | 0 | 0 | 0 | 0 | 0 | 0 | 0 | 0 | 0 | -0.091816634 | 0.034344054 | 0 | 0 | 0 | 0 | 0 | 0 | 0 | 0 | 0 | 0 | 0 | 0 | 0 | 0 | 0 | 0 | 0 | 0 | 0 | 0 | 0 | 0 | 0 | 0 | 0 | 0 | 0 | 0 | 0 | 0 | -0.077703046 | 0 | 0 | 0 | 0 | 0 | 0 | 0 | 0 | 0 | 0 | 0 | 0 | 0 | 0 | 0 | 0 | 0 | 0 | 0 | 0 | 0 | 0 | 0 | 0 | 0 | 0 | 0 | 0 | 0 | 0 | 0 | 0 | 0 | 0 | 0 | 0 | 0 | 0 | 0 | 0 | 0 | 0 | 0 | 0 | 0 | 0 | 0 | 0 | 0 | 0 | 0 | 0 | 0.052548182 | -0.161814684 | 0 | 0 | 0 | 0 | 0 | 0 | 0 | 0 | 0 | 0 | 0 | 0 | 0 | 0 | 0 | 0 | -0.010842968 | -0.131528617 | 0 | 0 | 0 | 0 | 0 | 0 | 0 | 0 | 0 | 0 | 0 | 0 | 0 | 0 | 0 | 0 | 0 | 0 | 0 | 0 | 0 | 0 | 0 | 0 | 0 | 0 | 0 | 0 | 0 | 0 | 0.251638087 | 0 | 0 | 0 | 0 | 0 | 0 | 0 | 0 | 0 | 0 | 0 | 0 | 0 | 0 | 0 | 0 | 0 | 0 | 0 | 0 | 0 | 0 | 0 | 0 | 0 | 0 | 0 | 0 | 0 | 0 | 0
139 | HfNbTiVZr | 8.1 | A | s | BCC | 19 | 1 | 25 | 1120 | 139 | 32.83 |  | 0 | 1 | 0 | 0 | 0 | 13 | 0.0005 | 1 |  | 25 |  | 0 | 300 | 0.167 | 10 | 0 |  |  |  | Hf1 Nb1 Ti1 V1 Zr1 | 0 | 0 | 0 | 0 | 0 | 0 | 0 | 0 | 0 | 0 | 0 | 0 | 0 | 0 | 0 | 0 | 0 | 0 | 0 | 0 | 0 | 0.2 | 0.2 | 0 | 0 | 0 | 0 | 0 | 0 | 0 | 0 | 0 | 0 | 0 | 0 | 0 | 0 | 0 | 0 | 0.2 | 0.2 | 0 | 0 | 0 | 0 | 0 | 0 | 0 | 0 | 0 | 0 | 0 | 0 | 0 | 0 | 0 | 0 | 0 | 0 | 0 | 0 | 0 | 0 | 0 | 0 | 0 | 0 | 0 | 0 | 0 | 0 | 0.2 | 0 | 0 | 0 | 0 | 0 | 0 | 0 | 0 | 0 | 0 | 0 | 0 | 0 | 0 | 0 | 0 | 0 | 0 | 0 | 0 | 0 | 0 | 0 | 0 | 0 | 0 | 0 | 0 | 0 | 0 | 0 | 192.483769 | 0.069580298 | 0.013380867 | 0.16 | 2301.6 | 0.16 | 2750 | 3.789935405 | 0.093331333 | 152 | 50 | 113.75 | 308 | 7.2 | 2287.861153 | 0 | 0 | 0 | 0 | 0 | 0 | 0 | 0 | 0 | 0 | 0 | 0 | 0 | 0 | 0 | 0 | 0 | 0 | 0 | 0 | 0 | 0.011018242 | 0.124157383 | 0 | 0 | 0 | 0 | 0 | 0 | 0 | 0 | 0 | 0 | 0 | 0 | 0 | 0 | 0 | 0 | -0.091816634 | 0.034344054 | 0 | 0 | 0 | 0 | 0 | 0 | 0 | 0 | 0 | 0 | 0 | 0 | 0 | 0 | 0 | 0 | 0 | 0 | 0 | 0 | 0 | 0 | 0 | 0 | 0 | 0 | 0 | 0 | 0 | 0 | -0.077703046 | 0 | 0 | 0 | 0 | 0 | 0 | 0 | 0 | 0 | 0 | 0 | 0 | 0 | 0 | 0 | 0 | 0 | 0 | 0 | 0 | 0 | 0 | 0 | 0 | 0 | 0 | 0 | 0 | 0 | 0 | 0 | 0 | 0 | 0 | 0 | 0 | 0 | 0 | 0 | 0 | 0 | 0 | 0 | 0 | 0 | 0 | 0 | 0 | 0 | 0 | 0 | 0 | 0.052548182 | -0.161814684 | 0 | 0 | 0 | 0 | 0 | 0 | 0 | 0 | 0 | 0 | 0 | 0 | 0 | 0 | 0 | 0 | -0.010842968 | -0.131528617 | 0 | 0 | 0 | 0 | 0 | 0 | 0 | 0 | 0 | 0 | 0 | 0 | 0 | 0 | 0 | 0 | 0 | 0 | 0 | 0 | 0 | 0 | 0 | 0 | 0 | 0 | 0 | 0 | 0 | 0 | 0.251638087 | 0 | 0 | 0 | 0 | 0 | 0 | 0 | 0 | 0 | 0 | 0 | 0 | 0 | 0 | 0 | 0 | 0 | 0 | 0 | 0 | 0 | 0 | 0 | 0 | 0 | 0 | 0 | 0 | 0 | 0 | 0
140 | CrMo0.5NbTa0.5TiZr | 8 | HIP+A | M | 2 BCC+Laves | 20 | 1 | 25 | 1595 | 199.5 | 3.63 | 539.2 | 1 | 1 | 0 | 0 | 0 |  | 0.001 | 1 |  | 1450 | 207 | 3 | 1450 | 3 | 20 | 0 |  |  |  | Cr1 Mo0.5 Nb1 Ta0.5 Ti1 Zr1 | 0 | 0 | 0 | 0 | 0 | 0 | 0 | 0 | 0 | 0 | 0 | 0 | 0 | 0 | 0 | 0 | 0 | 0 | 0 | 0 | 0 | 0.2 | 0 | 0.2 | 0 | 0 | 0 | 0 | 0 | 0 | 0 | 0 | 0 | 0 | 0 | 0 | 0 | 0 | 0 | 0.2 | 0.2 | 0.1 | 0 | 0 | 0 | 0 | 0 | 0 | 0 | 0 | 0 | 0 | 0 | 0 | 0 | 0 | 0 | 0 | 0 | 0 | 0 | 0 | 0 | 0 | 0 | 0 | 0 | 0 | 0 | 0 | 0 | 0 | 0.1 | 0 | 0 | 0 | 0 | 0 | 0 | 0 | 0 | 0 | 0 | 0 | 0 | 0 | 0 | 0 | 0 | 0 | 0 | 0 | 0 | 0 | 0 | 0 | 0 | 0 | 0 | 0 | 0 | 0 | 0 | 7.143831665 | 0.07035876 | 0.014533432 | -4.92 | 2418.4 | 0.16 | 3290 | 4.156460862 | 0.138070985 | 221 | 80 | 158.3333333 | 461 | 6.3 | 2831.064159 | 0 | 0 | 0 | 0 | 0 | 0 | 0 | 0 | 0 | 0 | 0 | 0 | 0 | 0 | 0 | 0 | 0 | 0 | 0 | 0 | 0 | -0.021781605 | 0 | 0.115040075 | 0 | 0 | 0 | 0 | 0 | 0 | 0 | 0 | 0 | 0 | 0 | 0 | 0 | 0 | 0 | -0.124542005 | 0.001546371 | 0.057927956 | 0 | 0 | 0 | 0 | 0 | 0 | 0 | 0 | 0 | 0 | 0 | 0 | 0 | 0 | 0 | 0 | 0 | 0 | 0 | 0 | 0 | 0 | 0 | 0 | 0 | 0 | 0 | 0 | 0 | 0 | 0.001546371 | 0 | 0 | 0 | 0 | 0 | 0 | 0 | 0 | 0 | 0 | 0 | 0 | 0 | 0 | 0 | 0 | 0 | 0 | 0 | 0 | 0 | 0 | 0 | 0 | 0 | 0 | 0 | 0 | 0 | 0 | 0 | 0 | 0 | 0 | 0 | 0 | 0 | 0 | 0 | 0 | 0 | 0 | 0 | 0 | 0 | 0 | 0 | 0 | 0 | 0 | 0 | 0.219599956 | 0 | -0.788986356 | 0 | 0 | 0 | 0 | 0 | 0 | 0 | 0 | 0 | 0 | 0 | 0 | 0 | 0 | 0 | 0.15936865 | 0.044056917 | 0.897985446 | 0 | 0 | 0 | 0 | 0 | 0 | 0 | 0 | 0 | 0 | 0 | 0 | 0 | 0 | 0 | 0 | 0 | 0 | 0 | 0 | 0 | 0 | 0 | 0 | 0 | 0 | 0 | 0 | 0 | 0 | -0.166063781 | 0 | 0 | 0 | 0 | 0 | 0 | 0 | 0 | 0 | 0 | 0 | 0 | 0 | 0 | 0 | 0 | 0 | 0 | 0 | 0 | 0 | 0 | 0 | 0 | 0 | 0 | 0 | 0 | 0 | 0
141 | CrMo0.5NbTa0.5TiZr | 8 | HIP+A | M | 2 BCC+laves | 20 | 1 | 1200 | 170 | 21.3 | 53.08 |  | 1 | 1 | 0 | 0 | 0 |  | 0.001 | 1 |  | 1450 | 207 | 3 | 1450 | 3 | 20 | 0 |  |  |  | Cr1 Mo0.5 Nb1 Ta0.5 Ti1 Zr1 | 0 | 0 | 0 | 0 | 0 | 0 | 0 | 0 | 0 | 0 | 0 | 0 | 0 | 0 | 0 | 0 | 0 | 0 | 0 | 0 | 0 | 0.2 | 0 | 0.2 | 0 | 0 | 0 | 0 | 0 | 0 | 0 | 0 | 0 | 0 | 0 | 0 | 0 | 0 | 0 | 0.2 | 0.2 | 0.1 | 0 | 0 | 0 | 0 | 0 | 0 | 0 | 0 | 0 | 0 | 0 | 0 | 0 | 0 | 0 | 0 | 0 | 0 | 0 | 0 | 0 | 0 | 0 | 0 | 0 | 0 | 0 | 0 | 0 | 0 | 0.1 | 0 | 0 | 0 | 0 | 0 | 0 | 0 | 0 | 0 | 0 | 0 | 0 | 0 | 0 | 0 | 0 | 0 | 0 | 0 | 0 | 0 | 0 | 0 | 0 | 0 | 0 | 0 | 0 | 0 | 0 | 7.143831665 | 0.07035876 | 0.014533432 | -4.92 | 2418.4 | 0.16 | 3290 | 4.156460862 | 0.138070985 | 221 | 80 | 158.3333333 | 461 | 6.3 | 2831.064159 | 0 | 0 | 0 | 0 | 0 | 0 | 0 | 0 | 0 | 0 | 0 | 0 | 0 | 0 | 0 | 0 | 0 | 0 | 0 | 0 | 0 | -0.021781605 | 0 | 0.115040075 | 0 | 0 | 0 | 0 | 0 | 0 | 0 | 0 | 0 | 0 | 0 | 0 | 0 | 0 | 0 | -0.124542005 | 0.001546371 | 0.057927956 | 0 | 0 | 0 | 0 | 0 | 0 | 0 | 0 | 0 | 0 | 0 | 0 | 0 | 0 | 0 | 0 | 0 | 0 | 0 | 0 | 0 | 0 | 0 | 0 | 0 | 0 | 0 | 0 | 0 | 0 | 0.001546371 | 0 | 0 | 0 | 0 | 0 | 0 | 0 | 0 | 0 | 0 | 0 | 0 | 0 | 0 | 0 | 0 | 0 | 0 | 0 | 0 | 0 | 0 | 0 | 0 | 0 | 0 | 0 | 0 | 0 | 0 | 0 | 0 | 0 | 0 | 0 | 0 | 0 | 0 | 0 | 0 | 0 | 0 | 0 | 0 | 0 | 0 | 0 | 0 | 0 | 0 | 0 | 0.219599956 | 0 | -0.788986356 | 0 | 0 | 0 | 0 | 0 | 0 | 0 | 0 | 0 | 0 | 0 | 0 | 0 | 0 | 0 | 0.15936865 | 0.044056917 | 0.897985446 | 0 | 0 | 0 | 0 | 0 | 0 | 0 | 0 | 0 | 0 | 0 | 0 | 0 | 0 | 0 | 0 | 0 | 0 | 0 | 0 | 0 | 0 | 0 | 0 | 0 | 0 | 0 | 0 | 0 | 0 | -0.166063781 | 0 | 0 | 0 | 0 | 0 | 0 | 0 | 0 | 0 | 0 | 0 | 0 | 0 | 0 | 0 | 0 | 0 | 0 | 0 | 0 | 0 | 0 | 0 | 0 | 0 | 0 | 0 | 0 | 0 | 0
142 | CrMo0.5NbTa0.5TiZr | 8 | HIP+A | M | 2 BCC+Laves | 20 | 1 | 1000 | 546 | 68.3 | 43.7 |  | 1 | 1 | 0 | 0 | 0 |  | 0.001 | 1 |  | 1450 | 207 | 3 | 1450 | 3 | 20 | 0 |  |  |  | Cr1 Mo0.5 Nb1 Ta0.5 Ti1 Zr1 | 0 | 0 | 0 | 0 | 0 | 0 | 0 | 0 | 0 | 0 | 0 | 0 | 0 | 0 | 0 | 0 | 0 | 0 | 0 | 0 | 0 | 0.2 | 0 | 0.2 | 0 | 0 | 0 | 0 | 0 | 0 | 0 | 0 | 0 | 0 | 0 | 0 | 0 | 0 | 0 | 0.2 | 0.2 | 0.1 | 0 | 0 | 0 | 0 | 0 | 0 | 0 | 0 | 0 | 0 | 0 | 0 | 0 | 0 | 0 | 0 | 0 | 0 | 0 | 0 | 0 | 0 | 0 | 0 | 0 | 0 | 0 | 0 | 0 | 0 | 0.1 | 0 | 0 | 0 | 0 | 0 | 0 | 0 | 0 | 0 | 0 | 0 | 0 | 0 | 0 | 0 | 0 | 0 | 0 | 0 | 0 | 0 | 0 | 0 | 0 | 0 | 0 | 0 | 0 | 0 | 0 | 7.143831665 | 0.07035876 | 0.014533432 | -4.92 | 2418.4 | 0.16 | 3290 | 4.156460862 | 0.138070985 | 221 | 80 | 158.3333333 | 461 | 6.3 | 2831.064159 | 0 | 0 | 0 | 0 | 0 | 0 | 0 | 0 | 0 | 0 | 0 | 0 | 0 | 0 | 0 | 0 | 0 | 0 | 0 | 0 | 0 | -0.021781605 | 0 | 0.115040075 | 0 | 0 | 0 | 0 | 0 | 0 | 0 | 0 | 0 | 0 | 0 | 0 | 0 | 0 | 0 | -0.124542005 | 0.001546371 | 0.057927956 | 0 | 0 | 0 | 0 | 0 | 0 | 0 | 0 | 0 | 0 | 0 | 0 | 0 | 0 | 0 | 0 | 0 | 0 | 0 | 0 | 0 | 0 | 0 | 0 | 0 | 0 | 0 | 0 | 0 | 0 | 0.001546371 | 0 | 0 | 0 | 0 | 0 | 0 | 0 | 0 | 0 | 0 | 0 | 0 | 0 | 0 | 0 | 0 | 0 | 0 | 0 | 0 | 0 | 0 | 0 | 0 | 0 | 0 | 0 | 0 | 0 | 0 | 0 | 0 | 0 | 0 | 0 | 0 | 0 | 0 | 0 | 0 | 0 | 0 | 0 | 0 | 0 | 0 | 0 | 0 | 0 | 0 | 0 | 0.219599956 | 0 | -0.788986356 | 0 | 0 | 0 | 0 | 0 | 0 | 0 | 0 | 0 | 0 | 0 | 0 | 0 | 0 | 0 | 0.15936865 | 0.044056917 | 0.897985446 | 0 | 0 | 0 | 0 | 0 | 0 | 0 | 0 | 0 | 0 | 0 | 0 | 0 | 0 | 0 | 0 | 0 | 0 | 0 | 0 | 0 | 0 | 0 | 0 | 0 | 0 | 0 | 0 | 0 | 0 | -0.166063781 | 0 | 0 | 0 | 0 | 0 | 0 | 0 | 0 | 0 | 0 | 0 | 0 | 0 | 0 | 0 | 0 | 0 | 0 | 0 | 0 | 0 | 0 | 0 | 0 | 0 | 0 | 0 | 0 | 0 | 0
143 | CrMo0.5NbTa0.5TiZr | 8 | HIP+A | M | 2 BCC+laves | 20 | 1 | 800 | 983 | 122.9 | 3.45 |  | 1 | 1 | 0 | 0 | 0 |  | 0.001 | 1 |  | 1450 | 207 | 3 | 1450 | 3 | 20 | 0 |  |  |  | Cr1 Mo0.5 Nb1 Ta0.5 Ti1 Zr1 | 0 | 0 | 0 | 0 | 0 | 0 | 0 | 0 | 0 | 0 | 0 | 0 | 0 | 0 | 0 | 0 | 0 | 0 | 0 | 0 | 0 | 0.2 | 0 | 0.2 | 0 | 0 | 0 | 0 | 0 | 0 | 0 | 0 | 0 | 0 | 0 | 0 | 0 | 0 | 0 | 0.2 | 0.2 | 0.1 | 0 | 0 | 0 | 0 | 0 | 0 | 0 | 0 | 0 | 0 | 0 | 0 | 0 | 0 | 0 | 0 | 0 | 0 | 0 | 0 | 0 | 0 | 0 | 0 | 0 | 0 | 0 | 0 | 0 | 0 | 0.1 | 0 | 0 | 0 | 0 | 0 | 0 | 0 | 0 | 0 | 0 | 0 | 0 | 0 | 0 | 0 | 0 | 0 | 0 | 0 | 0 | 0 | 0 | 0 | 0 | 0 | 0 | 0 | 0 | 0 | 0 | 7.143831665 | 0.07035876 | 0.014533432 | -4.92 | 2418.4 | 0.16 | 3290 | 4.156460862 | 0.138070985 | 221 | 80 | 158.3333333 | 461 | 6.3 | 2831.064159 | 0 | 0 | 0 | 0 | 0 | 0 | 0 | 0 | 0 | 0 | 0 | 0 | 0 | 0 | 0 | 0 | 0 | 0 | 0 | 0 | 0 | -0.021781605 | 0 | 0.115040075 | 0 | 0 | 0 | 0 | 0 | 0 | 0 | 0 | 0 | 0 | 0 | 0 | 0 | 0 | 0 | -0.124542005 | 0.001546371 | 0.057927956 | 0 | 0 | 0 | 0 | 0 | 0 | 0 | 0 | 0 | 0 | 0 | 0 | 0 | 0 | 0 | 0 | 0 | 0 | 0 | 0 | 0 | 0 | 0 | 0 | 0 | 0 | 0 | 0 | 0 | 0 | 0.001546371 | 0 | 0 | 0 | 0 | 0 | 0 | 0 | 0 | 0 | 0 | 0 | 0 | 0 | 0 | 0 | 0 | 0 | 0 | 0 | 0 | 0 | 0 | 0 | 0 | 0 | 0 | 0 | 0 | 0 | 0 | 0 | 0 | 0 | 0 | 0 | 0 | 0 | 0 | 0 | 0 | 0 | 0 | 0 | 0 | 0 | 0 | 0 | 0 | 0 | 0 | 0 | 0.219599956 | 0 | -0.788986356 | 0 | 0 | 0 | 0 | 0 | 0 | 0 | 0 | 0 | 0 | 0 | 0 | 0 | 0 | 0 | 0.15936865 | 0.044056917 | 0.897985446 | 0 | 0 | 0 | 0 | 0 | 0 | 0 | 0 | 0 | 0 | 0 | 0 | 0 | 0 | 0 | 0 | 0 | 0 | 0 | 0 | 0 | 0 | 0 | 0 | 0 | 0 | 0 | 0 | 0 | 0 | -0.166063781 | 0 | 0 | 0 | 0 | 0 | 0 | 0 | 0 | 0 | 0 | 0 | 0 | 0 | 0 | 0 | 0 | 0 | 0 | 0 | 0 | 0 | 0 | 0 | 0 | 0 | 0 | 0 | 0 | 0 | 0
144 | CrNbTiVZr | 6.6 | HIP+A | M | BCC+Laves | 21 | 1 | 25 | 1298 | 197.8 | 1.35 | 481.3 | 1 | 1 | 0 | 0 | 0 |  | 0.001 | 1 |  | 1200 | 207 | 2 | 1200 | 24 | 10 | 0 |  |  |  | Cr1 Nb1 Ti1 V1 Zr1 | 0 | 0 | 0 | 0 | 0 | 0 | 0 | 0 | 0 | 0 | 0 | 0 | 0 | 0 | 0 | 0 | 0 | 0 | 0 | 0 | 0 | 0.2 | 0.2 | 0.2 | 0 | 0 | 0 | 0 | 0 | 0 | 0 | 0 | 0 | 0 | 0 | 0 | 0 | 0 | 0 | 0.2 | 0.2 | 0 | 0 | 0 | 0 | 0 | 0 | 0 | 0 | 0 | 0 | 0 | 0 | 0 | 0 | 0 | 0 | 0 | 0 | 0 | 0 | 0 | 0 | 0 | 0 | 0 | 0 | 0 | 0 | 0 | 0 | 0 | 0 | 0 | 0 | 0 | 0 | 0 | 0 | 0 | 0 | 0 | 0 | 0 | 0 | 0 | 0 | 0 | 0 | 0 | 0 | 0 | 0 | 0 | 0 | 0 | 0 | 0 | 0 | 0 | 0 | 0 | 0 | 6.449347095 | 0.077344669 | 0.013380867 | -4.64 | 2236.4 | 0.16 | 2750 | 4.275786867 | 0.075954443 | 196 | 50 | 141.25 | 398 | 4.8 | 3553.98601 | 0 | 0 | 0 | 0 | 0 | 0 | 0 | 0 | 0 | 0 | 0 | 0 | 0 | 0 | 0 | 0 | 0 | 0 | 0 | 0 | 0 | -0.034129112 | 0.079075713 | 0.10268755 | 0 | 0 | 0 | 0 | 0 | 0 | 0 | 0 | 0 | 0 | 0 | 0 | 0 | 0 | 0 | -0.136825684 | -0.010808468 | 0 | 0 | 0 | 0 | 0 | 0 | 0 | 0 | 0 | 0 | 0 | 0 | 0 | 0 | 0 | 0 | 0 | 0 | 0 | 0 | 0 | 0 | 0 | 0 | 0 | 0 | 0 | 0 | 0 | 0 | 0 | 0 | 0 | 0 | 0 | 0 | 0 | 0 | 0 | 0 | 0 | 0 | 0 | 0 | 0 | 0 | 0 | 0 | 0 | 0 | 0 | 0 | 0 | 0 | 0 | 0 | 0 | 0 | 0 | 0 | 0 | 0 | 0 | 0 | 0 | 0 | 0 | 0 | 0 | 0 | 0 | 0 | 0 | 0 | 0 | 0 | 0 | 0 | 0 | 0 | 0 | 0 | 0 | 0.29602224 | 0.088195163 | -0.736982191 | 0 | 0 | 0 | 0 | 0 | 0 | 0 | 0 | 0 | 0 | 0 | 0 | 0 | 0 | 0 | 0.234967712 | 0.117797076 | 0 | 0 | 0 | 0 | 0 | 0 | 0 | 0 | 0 | 0 | 0 | 0 | 0 | 0 | 0 | 0 | 0 | 0 | 0 | 0 | 0 | 0 | 0 | 0 | 0 | 0 | 0 | 0 | 0 | 0 | 0 | 0 | 0 | 0 | 0 | 0 | 0 | 0 | 0 | 0 | 0 | 0 | 0 | 0 | 0 | 0 | 0 | 0 | 0 | 0 | 0 | 0 | 0 | 0 | 0 | 0 | 0 | 0 | 0 | 0 | 0 | 0
145 | CrNbTiVZr | 6.6 | HIP+A | M | BCC+Laves | 21 | 1 | 1000 | 259 | 39.5 | 44.43 |  | 1 | 1 | 0 | 0 | 0 |  | 0.001 | 1 |  | 1200 | 207 | 2 | 1200 | 24 | 10 | 0 |  |  |  | Cr1 Nb1 Ti1 V1 Zr1 | 0 | 0 | 0 | 0 | 0 | 0 | 0 | 0 | 0 | 0 | 0 | 0 | 0 | 0 | 0 | 0 | 0 | 0 | 0 | 0 | 0 | 0.2 | 0.2 | 0.2 | 0 | 0 | 0 | 0 | 0 | 0 | 0 | 0 | 0 | 0 | 0 | 0 | 0 | 0 | 0 | 0.2 | 0.2 | 0 | 0 | 0 | 0 | 0 | 0 | 0 | 0 | 0 | 0 | 0 | 0 | 0 | 0 | 0 | 0 | 0 | 0 | 0 | 0 | 0 | 0 | 0 | 0 | 0 | 0 | 0 | 0 | 0 | 0 | 0 | 0 | 0 | 0 | 0 | 0 | 0 | 0 | 0 | 0 | 0 | 0 | 0 | 0 | 0 | 0 | 0 | 0 | 0 | 0 | 0 | 0 | 0 | 0 | 0 | 0 | 0 | 0 | 0 | 0 | 0 | 0 | 6.449347095 | 0.077344669 | 0.013380867 | -4.64 | 2236.4 | 0.16 | 2750 | 4.275786867 | 0.075954443 | 196 | 50 | 141.25 | 398 | 4.8 | 3553.98601 | 0 | 0 | 0 | 0 | 0 | 0 | 0 | 0 | 0 | 0 | 0 | 0 | 0 | 0 | 0 | 0 | 0 | 0 | 0 | 0 | 0 | -0.034129112 | 0.079075713 | 0.10268755 | 0 | 0 | 0 | 0 | 0 | 0 | 0 | 0 | 0 | 0 | 0 | 0 | 0 | 0 | 0 | -0.136825684 | -0.010808468 | 0 | 0 | 0 | 0 | 0 | 0 | 0 | 0 | 0 | 0 | 0 | 0 | 0 | 0 | 0 | 0 | 0 | 0 | 0 | 0 | 0 | 0 | 0 | 0 | 0 | 0 | 0 | 0 | 0 | 0 | 0 | 0 | 0 | 0 | 0 | 0 | 0 | 0 | 0 | 0 | 0 | 0 | 0 | 0 | 0 | 0 | 0 | 0 | 0 | 0 | 0 | 0 | 0 | 0 | 0 | 0 | 0 | 0 | 0 | 0 | 0 | 0 | 0 | 0 | 0 | 0 | 0 | 0 | 0 | 0 | 0 | 0 | 0 | 0 | 0 | 0 | 0 | 0 | 0 | 0 | 0 | 0 | 0 | 0.29602224 | 0.088195163 | -0.736982191 | 0 | 0 | 0 | 0 | 0 | 0 | 0 | 0 | 0 | 0 | 0 | 0 | 0 | 0 | 0 | 0.234967712 | 0.117797076 | 0 | 0 | 0 | 0 | 0 | 0 | 0 | 0 | 0 | 0 | 0 | 0 | 0 | 0 | 0 | 0 | 0 | 0 | 0 | 0 | 0 | 0 | 0 | 0 | 0 | 0 | 0 | 0 | 0 | 0 | 0 | 0 | 0 | 0 | 0 | 0 | 0 | 0 | 0 | 0 | 0 | 0 | 0 | 0 | 0 | 0 | 0 | 0 | 0 | 0 | 0 | 0 | 0 | 0 | 0 | 0 | 0 | 0 | 0 | 0 | 0 | 0
146 | CrNbTiVZr | 6.6 | HIP+A | M | BCC+Laves | 21 | 1 | 800 | 615 | 93.7 | 43.45 |  | 1 | 1 | 0 | 0 | 0 |  | 0.001 | 1 |  | 1200 | 207 | 2 | 1200 | 24 | 10 | 0 |  |  |  | Cr1 Nb1 Ti1 V1 Zr1 | 0 | 0 | 0 | 0 | 0 | 0 | 0 | 0 | 0 | 0 | 0 | 0 | 0 | 0 | 0 | 0 | 0 | 0 | 0 | 0 | 0 | 0.2 | 0.2 | 0.2 | 0 | 0 | 0 | 0 | 0 | 0 | 0 | 0 | 0 | 0 | 0 | 0 | 0 | 0 | 0 | 0.2 | 0.2 | 0 | 0 | 0 | 0 | 0 | 0 | 0 | 0 | 0 | 0 | 0 | 0 | 0 | 0 | 0 | 0 | 0 | 0 | 0 | 0 | 0 | 0 | 0 | 0 | 0 | 0 | 0 | 0 | 0 | 0 | 0 | 0 | 0 | 0 | 0 | 0 | 0 | 0 | 0 | 0 | 0 | 0 | 0 | 0 | 0 | 0 | 0 | 0 | 0 | 0 | 0 | 0 | 0 | 0 | 0 | 0 | 0 | 0 | 0 | 0 | 0 | 0 | 6.449347095 | 0.077344669 | 0.013380867 | -4.64 | 2236.4 | 0.16 | 2750 | 4.275786867 | 0.075954443 | 196 | 50 | 141.25 | 398 | 4.8 | 3553.98601 | 0 | 0 | 0 | 0 | 0 | 0 | 0 | 0 | 0 | 0 | 0 | 0 | 0 | 0 | 0 | 0 | 0 | 0 | 0 | 0 | 0 | -0.034129112 | 0.079075713 | 0.10268755 | 0 | 0 | 0 | 0 | 0 | 0 | 0 | 0 | 0 | 0 | 0 | 0 | 0 | 0 | 0 | -0.136825684 | -0.010808468 | 0 | 0 | 0 | 0 | 0 | 0 | 0 | 0 | 0 | 0 | 0 | 0 | 0 | 0 | 0 | 0 | 0 | 0 | 0 | 0 | 0 | 0 | 0 | 0 | 0 | 0 | 0 | 0 | 0 | 0 | 0 | 0 | 0 | 0 | 0 | 0 | 0 | 0 | 0 | 0 | 0 | 0 | 0 | 0 | 0 | 0 | 0 | 0 | 0 | 0 | 0 | 0 | 0 | 0 | 0 | 0 | 0 | 0 | 0 | 0 | 0 | 0 | 0 | 0 | 0 | 0 | 0 | 0 | 0 | 0 | 0 | 0 | 0 | 0 | 0 | 0 | 0 | 0 | 0 | 0 | 0 | 0 | 0 | 0.29602224 | 0.088195163 | -0.736982191 | 0 | 0 | 0 | 0 | 0 | 0 | 0 | 0 | 0 | 0 | 0 | 0 | 0 | 0 | 0 | 0.234967712 | 0.117797076 | 0 | 0 | 0 | 0 | 0 | 0 | 0 | 0 | 0 | 0 | 0 | 0 | 0 | 0 | 0 | 0 | 0 | 0 | 0 | 0 | 0 | 0 | 0 | 0 | 0 | 0 | 0 | 0 | 0 | 0 | 0 | 0 | 0 | 0 | 0 | 0 | 0 | 0 | 0 | 0 | 0 | 0 | 0 | 0 | 0 | 0 | 0 | 0 | 0 | 0 | 0 | 0 | 0 | 0 | 0 | 0 | 0 | 0 | 0 | 0 | 0 | 0
147 | CrNbTiVZr | 6.6 | HIP+A | M | BCC+Laves | 21 | 1 | 600 | 1230 | 187.4 |  |  | 1 | 1 | 0 | 0 | 0 |  | 0.001 | 1 |  | 1200 | 207 | 2 | 1200 | 24 | 10 | 0 |  |  |  | Cr1 Nb1 Ti1 V1 Zr1 | 0 | 0 | 0 | 0 | 0 | 0 | 0 | 0 | 0 | 0 | 0 | 0 | 0 | 0 | 0 | 0 | 0 | 0 | 0 | 0 | 0 | 0.2 | 0.2 | 0.2 | 0 | 0 | 0 | 0 | 0 | 0 | 0 | 0 | 0 | 0 | 0 | 0 | 0 | 0 | 0 | 0.2 | 0.2 | 0 | 0 | 0 | 0 | 0 | 0 | 0 | 0 | 0 | 0 | 0 | 0 | 0 | 0 | 0 | 0 | 0 | 0 | 0 | 0 | 0 | 0 | 0 | 0 | 0 | 0 | 0 | 0 | 0 | 0 | 0 | 0 | 0 | 0 | 0 | 0 | 0 | 0 | 0 | 0 | 0 | 0 | 0 | 0 | 0 | 0 | 0 | 0 | 0 | 0 | 0 | 0 | 0 | 0 | 0 | 0 | 0 | 0 | 0 | 0 | 0 | 0 | 6.449347095 | 0.077344669 | 0.013380867 | -4.64 | 2236.4 | 0.16 | 2750 | 4.275786867 | 0.075954443 | 196 | 50 | 141.25 | 398 | 4.8 | 3553.98601 | 0 | 0 | 0 | 0 | 0 | 0 | 0 | 0 | 0 | 0 | 0 | 0 | 0 | 0 | 0 | 0 | 0 | 0 | 0 | 0 | 0 | -0.034129112 | 0.079075713 | 0.10268755 | 0 | 0 | 0 | 0 | 0 | 0 | 0 | 0 | 0 | 0 | 0 | 0 | 0 | 0 | 0 | -0.136825684 | -0.010808468 | 0 | 0 | 0 | 0 | 0 | 0 | 0 | 0 | 0 | 0 | 0 | 0 | 0 | 0 | 0 | 0 | 0 | 0 | 0 | 0 | 0 | 0 | 0 | 0 | 0 | 0 | 0 | 0 | 0 | 0 | 0 | 0 | 0 | 0 | 0 | 0 | 0 | 0 | 0 | 0 | 0 | 0 | 0 | 0 | 0 | 0 | 0 | 0 | 0 | 0 | 0 | 0 | 0 | 0 | 0 | 0 | 0 | 0 | 0 | 0 | 0 | 0 | 0 | 0 | 0 | 0 | 0 | 0 | 0 | 0 | 0 | 0 | 0 | 0 | 0 | 0 | 0 | 0 | 0 | 0 | 0 | 0 | 0 | 0.29602224 | 0.088195163 | -0.736982191 | 0 | 0 | 0 | 0 | 0 | 0 | 0 | 0 | 0 | 0 | 0 | 0 | 0 | 0 | 0 | 0.234967712 | 0.117797076 | 0 | 0 | 0 | 0 | 0 | 0 | 0 | 0 | 0 | 0 | 0 | 0 | 0 | 0 | 0 | 0 | 0 | 0 | 0 | 0 | 0 | 0 | 0 | 0 | 0 | 0 | 0 | 0 | 0 | 0 | 0 | 0 | 0 | 0 | 0 | 0 | 0 | 0 | 0 | 0 | 0 | 0 | 0 | 0 | 0 | 0 | 0 | 0 | 0 | 0 | 0 | 0 | 0 | 0 | 0 | 0 | 0 | 0 | 0 | 0 | 0 | 0
148 | CrNbTiZr | 6.6 | HIP+A | M | BCC+Laves | 21 | 1 | 25 | 1260 | 189.5 | 4.61 | 418 | 1 | 1 | 0 | 0 | 0 |  | 0.001 | 1 |  | 1200 | 207 | 2 | 1200 | 24 | 10 | 0 |  |  |  | Cr1 Nb1 Ti1 Zr1 | 0 | 0 | 0 | 0 | 0 | 0 | 0 | 0 | 0 | 0 | 0 | 0 | 0 | 0 | 0 | 0 | 0 | 0 | 0 | 0 | 0 | 0.25 | 0 | 0.25 | 0 | 0 | 0 | 0 | 0 | 0 | 0 | 0 | 0 | 0 | 0 | 0 | 0 | 0 | 0 | 0.25 | 0.25 | 0 | 0 | 0 | 0 | 0 | 0 | 0 | 0 | 0 | 0 | 0 | 0 | 0 | 0 | 0 | 0 | 0 | 0 | 0 | 0 | 0 | 0 | 0 | 0 | 0 | 0 | 0 | 0 | 0 | 0 | 0 | 0 | 0 | 0 | 0 | 0 | 0 | 0 | 0 | 0 | 0 | 0 | 0 | 0 | 0 | 0 | 0 | 0 | 0 | 0 | 0 | 0 | 0 | 0 | 0 | 0 | 0 | 0 | 0 | 0 | 0 | 0 | 5.185966811 | 0.075562906 | 0.011525651 | -5 | 2249.75 | 0.25 | 2750 | 3.783981912 | 0.081157213 | 232.5 | 120 | 195 | 402.5 | 4.75 | 4077.461115 | 0 | 0 | 0 | 0 | 0 | 0 | 0 | 0 | 0 | 0 | 0 | 0 | 0 | 0 | 0 | 0 | 0 | 0 | 0 | 0 | 0 | -0.014334051 | 0 | 0.122438385 | 0 | 0 | 0 | 0 | 0 | 0 | 0 | 0 | 0 | 0 | 0 | 0 | 0 | 0 | 0 | -0.117093749 | 0.008989415 | 0 | 0 | 0 | 0 | 0 | 0 | 0 | 0 | 0 | 0 | 0 | 0 | 0 | 0 | 0 | 0 | 0 | 0 | 0 | 0 | 0 | 0 | 0 | 0 | 0 | 0 | 0 | 0 | 0 | 0 | 0 | 0 | 0 | 0 | 0 | 0 | 0 | 0 | 0 | 0 | 0 | 0 | 0 | 0 | 0 | 0 | 0 | 0 | 0 | 0 | 0 | 0 | 0 | 0 | 0 | 0 | 0 | 0 | 0 | 0 | 0 | 0 | 0 | 0 | 0 | 0 | 0 | 0 | 0 | 0 | 0 | 0 | 0 | 0 | 0 | 0 | 0 | 0 | 0 | 0 | 0 | 0 | 0 | 0.31629425 | 0 | -0.711693219 | 0 | 0 | 0 | 0 | 0 | 0 | 0 | 0 | 0 | 0 | 0 | 0 | 0 | 0 | 0 | 0.255789172 | 0.139609797 | 0 | 0 | 0 | 0 | 0 | 0 | 0 | 0 | 0 | 0 | 0 | 0 | 0 | 0 | 0 | 0 | 0 | 0 | 0 | 0 | 0 | 0 | 0 | 0 | 0 | 0 | 0 | 0 | 0 | 0 | 0 | 0 | 0 | 0 | 0 | 0 | 0 | 0 | 0 | 0 | 0 | 0 | 0 | 0 | 0 | 0 | 0 | 0 | 0 | 0 | 0 | 0 | 0 | 0 | 0 | 0 | 0 | 0 | 0 | 0 | 0 | 0
149 | CrNbTiZr | 6.6 | HIP+A | M | BCC+Laves | 21 | 1 | 1000 | 115 | 17.3 | 46.46 |  | 1 | 1 | 0 | 0 | 0 |  | 0.001 | 1 |  | 1200 | 207 | 2 | 1200 | 24 | 10 | 0 |  |  |  | Cr1 Nb1 Ti1 Zr1 | 0 | 0 | 0 | 0 | 0 | 0 | 0 | 0 | 0 | 0 | 0 | 0 | 0 | 0 | 0 | 0 | 0 | 0 | 0 | 0 | 0 | 0.25 | 0 | 0.25 | 0 | 0 | 0 | 0 | 0 | 0 | 0 | 0 | 0 | 0 | 0 | 0 | 0 | 0 | 0 | 0.25 | 0.25 | 0 | 0 | 0 | 0 | 0 | 0 | 0 | 0 | 0 | 0 | 0 | 0 | 0 | 0 | 0 | 0 | 0 | 0 | 0 | 0 | 0 | 0 | 0 | 0 | 0 | 0 | 0 | 0 | 0 | 0 | 0 | 0 | 0 | 0 | 0 | 0 | 0 | 0 | 0 | 0 | 0 | 0 | 0 | 0 | 0 | 0 | 0 | 0 | 0 | 0 | 0 | 0 | 0 | 0 | 0 | 0 | 0 | 0 | 0 | 0 | 0 | 0 | 5.185966811 | 0.075562906 | 0.011525651 | -5 | 2249.75 | 0.25 | 2750 | 3.783981912 | 0.081157213 | 232.5 | 120 | 195 | 402.5 | 4.75 | 4077.461115 | 0 | 0 | 0 | 0 | 0 | 0 | 0 | 0 | 0 | 0 | 0 | 0 | 0 | 0 | 0 | 0 | 0 | 0 | 0 | 0 | 0 | -0.014334051 | 0 | 0.122438385 | 0 | 0 | 0 | 0 | 0 | 0 | 0 | 0 | 0 | 0 | 0 | 0 | 0 | 0 | 0 | -0.117093749 | 0.008989415 | 0 | 0 | 0 | 0 | 0 | 0 | 0 | 0 | 0 | 0 | 0 | 0 | 0 | 0 | 0 | 0 | 0 | 0 | 0 | 0 | 0 | 0 | 0 | 0 | 0 | 0 | 0 | 0 | 0 | 0 | 0 | 0 | 0 | 0 | 0 | 0 | 0 | 0 | 0 | 0 | 0 | 0 | 0 | 0 | 0 | 0 | 0 | 0 | 0 | 0 | 0 | 0 | 0 | 0 | 0 | 0 | 0 | 0 | 0 | 0 | 0 | 0 | 0 | 0 | 0 | 0 | 0 | 0 | 0 | 0 | 0 | 0 | 0 | 0 | 0 | 0 | 0 | 0 | 0 | 0 | 0 | 0 | 0 | 0.31629425 | 0 | -0.711693219 | 0 | 0 | 0 | 0 | 0 | 0 | 0 | 0 | 0 | 0 | 0 | 0 | 0 | 0 | 0 | 0.255789172 | 0.139609797 | 0 | 0 | 0 | 0 | 0 | 0 | 0 | 0 | 0 | 0 | 0 | 0 | 0 | 0 | 0 | 0 | 0 | 0 | 0 | 0 | 0 | 0 | 0 | 0 | 0 | 0 | 0 | 0 | 0 | 0 | 0 | 0 | 0 | 0 | 0 | 0 | 0 | 0 | 0 | 0 | 0 | 0 | 0 | 0 | 0 | 0 | 0 | 0 | 0 | 0 | 0 | 0 | 0 | 0 | 0 | 0 | 0 | 0 | 0 | 0 | 0 | 0
150 | CrNbTiZr | 6.6 | HIP+A | M | BCC+Laves | 21 | 1 | 800 | 300 | 45.1 | 47.06 |  | 1 | 1 | 0 | 0 | 0 |  | 0.001 | 1 |  | 1200 | 207 | 2 | 1200 | 24 | 10 | 0 |  |  |  | Cr1 Nb1 Ti1 Zr1 | 0 | 0 | 0 | 0 | 0 | 0 | 0 | 0 | 0 | 0 | 0 | 0 | 0 | 0 | 0 | 0 | 0 | 0 | 0 | 0 | 0 | 0.25 | 0 | 0.25 | 0 | 0 | 0 | 0 | 0 | 0 | 0 | 0 | 0 | 0 | 0 | 0 | 0 | 0 | 0 | 0.25 | 0.25 | 0 | 0 | 0 | 0 | 0 | 0 | 0 | 0 | 0 | 0 | 0 | 0 | 0 | 0 | 0 | 0 | 0 | 0 | 0 | 0 | 0 | 0 | 0 | 0 | 0 | 0 | 0 | 0 | 0 | 0 | 0 | 0 | 0 | 0 | 0 | 0 | 0 | 0 | 0 | 0 | 0 | 0 | 0 | 0 | 0 | 0 | 0 | 0 | 0 | 0 | 0 | 0 | 0 | 0 | 0 | 0 | 0 | 0 | 0 | 0 | 0 | 0 | 5.185966811 | 0.075562906 | 0.011525651 | -5 | 2249.75 | 0.25 | 2750 | 3.783981912 | 0.081157213 | 232.5 | 120 | 195 | 402.5 | 4.75 | 4077.461115 | 0 | 0 | 0 | 0 | 0 | 0 | 0 | 0 | 0 | 0 | 0 | 0 | 0 | 0 | 0 | 0 | 0 | 0 | 0 | 0 | 0 | -0.014334051 | 0 | 0.122438385 | 0 | 0 | 0 | 0 | 0 | 0 | 0 | 0 | 0 | 0 | 0 | 0 | 0 | 0 | 0 | -0.117093749 | 0.008989415 | 0 | 0 | 0 | 0 | 0 | 0 | 0 | 0 | 0 | 0 | 0 | 0 | 0 | 0 | 0 | 0 | 0 | 0 | 0 | 0 | 0 | 0 | 0 | 0 | 0 | 0 | 0 | 0 | 0 | 0 | 0 | 0 | 0 | 0 | 0 | 0 | 0 | 0 | 0 | 0 | 0 | 0 | 0 | 0 | 0 | 0 | 0 | 0 | 0 | 0 | 0 | 0 | 0 | 0 | 0 | 0 | 0 | 0 | 0 | 0 | 0 | 0 | 0 | 0 | 0 | 0 | 0 | 0 | 0 | 0 | 0 | 0 | 0 | 0 | 0 | 0 | 0 | 0 | 0 | 0 | 0 | 0 | 0 | 0.31629425 | 0 | -0.711693219 | 0 | 0 | 0 | 0 | 0 | 0 | 0 | 0 | 0 | 0 | 0 | 0 | 0 | 0 | 0 | 0.255789172 | 0.139609797 | 0 | 0 | 0 | 0 | 0 | 0 | 0 | 0 | 0 | 0 | 0 | 0 | 0 | 0 | 0 | 0 | 0 | 0 | 0 | 0 | 0 | 0 | 0 | 0 | 0 | 0 | 0 | 0 | 0 | 0 | 0 | 0 | 0 | 0 | 0 | 0 | 0 | 0 | 0 | 0 | 0 | 0 | 0 | 0 | 0 | 0 | 0 | 0 | 0 | 0 | 0 | 0 | 0 | 0 | 0 | 0 | 0 | 0 | 0 | 0 | 0 | 0
151 | CrNbTiZr | 6.6 | HIP+A | M | BCC+Laves | 21 | 1 | 600 | 1035 | 155.7 | 43.23 |  | 1 | 1 | 0 | 0 | 0 |  | 0.001 | 1 |  | 1200 | 207 | 2 | 1200 | 24 | 10 | 0 |  |  |  | Cr1 Nb1 Ti1 Zr1 | 0 | 0 | 0 | 0 | 0 | 0 | 0 | 0 | 0 | 0 | 0 | 0 | 0 | 0 | 0 | 0 | 0 | 0 | 0 | 0 | 0 | 0.25 | 0 | 0.25 | 0 | 0 | 0 | 0 | 0 | 0 | 0 | 0 | 0 | 0 | 0 | 0 | 0 | 0 | 0 | 0.25 | 0.25 | 0 | 0 | 0 | 0 | 0 | 0 | 0 | 0 | 0 | 0 | 0 | 0 | 0 | 0 | 0 | 0 | 0 | 0 | 0 | 0 | 0 | 0 | 0 | 0 | 0 | 0 | 0 | 0 | 0 | 0 | 0 | 0 | 0 | 0 | 0 | 0 | 0 | 0 | 0 | 0 | 0 | 0 | 0 | 0 | 0 | 0 | 0 | 0 | 0 | 0 | 0 | 0 | 0 | 0 | 0 | 0 | 0 | 0 | 0 | 0 | 0 | 0 | 5.185966811 | 0.075562906 | 0.011525651 | -5 | 2249.75 | 0.25 | 2750 | 3.783981912 | 0.081157213 | 232.5 | 120 | 195 | 402.5 | 4.75 | 4077.461115 | 0 | 0 | 0 | 0 | 0 | 0 | 0 | 0 | 0 | 0 | 0 | 0 | 0 | 0 | 0 | 0 | 0 | 0 | 0 | 0 | 0 | -0.014334051 | 0 | 0.122438385 | 0 | 0 | 0 | 0 | 0 | 0 | 0 | 0 | 0 | 0 | 0 | 0 | 0 | 0 | 0 | -0.117093749 | 0.008989415 | 0 | 0 | 0 | 0 | 0 | 0 | 0 | 0 | 0 | 0 | 0 | 0 | 0 | 0 | 0 | 0 | 0 | 0 | 0 | 0 | 0 | 0 | 0 | 0 | 0 | 0 | 0 | 0 | 0 | 0 | 0 | 0 | 0 | 0 | 0 | 0 | 0 | 0 | 0 | 0 | 0 | 0 | 0 | 0 | 0 | 0 | 0 | 0 | 0 | 0 | 0 | 0 | 0 | 0 | 0 | 0 | 0 | 0 | 0 | 0 | 0 | 0 | 0 | 0 | 0 | 0 | 0 | 0 | 0 | 0 | 0 | 0 | 0 | 0 | 0 | 0 | 0 | 0 | 0 | 0 | 0 | 0 | 0 | 0.31629425 | 0 | -0.711693219 | 0 | 0 | 0 | 0 | 0 | 0 | 0 | 0 | 0 | 0 | 0 | 0 | 0 | 0 | 0 | 0.255789172 | 0.139609797 | 0 | 0 | 0 | 0 | 0 | 0 | 0 | 0 | 0 | 0 | 0 | 0 | 0 | 0 | 0 | 0 | 0 | 0 | 0 | 0 | 0 | 0 | 0 | 0 | 0 | 0 | 0 | 0 | 0 | 0 | 0 | 0 | 0 | 0 | 0 | 0 | 0 | 0 | 0 | 0 | 0 | 0 | 0 | 0 | 0 | 0 | 0 | 0 | 0 | 0 | 0 | 0 | 0 | 0 | 0 | 0 | 0 | 0 | 0 | 0 | 0 | 0
152 | NbTiV2Zr | 6.4 | HIP+A | M | 3 BCC | 21 | 1 | 25 | 918 | 143.3 | 43.64 | 304.6 | 1 | 1 | 0 | 0 | 0 | 550 | 0.001 | 1 |  | 1200 | 207 | 2 | 1200 | 24 | 10 | 0 |  |  |  | Nb1 Ti1 V2 Zr1 | 0 | 0 | 0 | 0 | 0 | 0 | 0 | 0 | 0 | 0 | 0 | 0 | 0 | 0 | 0 | 0 | 0 | 0 | 0 | 0 | 0 | 0.2 | 0.4 | 0 | 0 | 0 | 0 | 0 | 0 | 0 | 0 | 0 | 0 | 0 | 0 | 0 | 0 | 0 | 0 | 0.2 | 0.2 | 0 | 0 | 0 | 0 | 0 | 0 | 0 | 0 | 0 | 0 | 0 | 0 | 0 | 0 | 0 | 0 | 0 | 0 | 0 | 0 | 0 | 0 | 0 | 0 | 0 | 0 | 0 | 0 | 0 | 0 | 0 | 0 | 0 | 0 | 0 | 0 | 0 | 0 | 0 | 0 | 0 | 0 | 0 | 0 | 0 | 0 | 0 | 0 | 0 | 0 | 0 | 0 | 0 | 0 | 0 | 0 | 0 | 0 | 0 | 0 | 0 | 0 | 19.35658019 | 0.07282331 | 0.011075737 | -1.28 | 2237 | 0.16 | 2750 | 3.223254875 | 0.073020263 | 142 | 50 | 126.6666667 | 314 | 4.6 | 3144.882869 | 0 | 0 | 0 | 0 | 0 | 0 | 0 | 0 | 0 | 0 | 0 | 0 | 0 | 0 | 0 | 0 | 0 | 0 | 0 | 0 | 0 | -0.029406786 | 0.083812555 | 0 | 0 | 0 | 0 | 0 | 0 | 0 | 0 | 0 | 0 | 0 | 0 | 0 | 0 | 0 | 0 | -0.13213713 | -0.006081195 | 0 | 0 | 0 | 0 | 0 | 0 | 0 | 0 | 0 | 0 | 0 | 0 | 0 | 0 | 0 | 0 | 0 | 0 | 0 | 0 | 0 | 0 | 0 | 0 | 0 | 0 | 0 | 0 | 0 | 0 | 0 | 0 | 0 | 0 | 0 | 0 | 0 | 0 | 0 | 0 | 0 | 0 | 0 | 0 | 0 | 0 | 0 | 0 | 0 | 0 | 0 | 0 | 0 | 0 | 0 | 0 | 0 | 0 | 0 | 0 | 0 | 0 | 0 | 0 | 0 | 0 | 0 | 0 | 0 | 0 | 0 | 0 | 0 | 0 | 0 | 0 | 0 | 0 | 0 | 0 | 0 | 0 | 0 | 0.135631629 | -0.079432452 | 0 | 0 | 0 | 0 | 0 | 0 | 0 | 0 | 0 | 0 | 0 | 0 | 0 | 0 | 0 | 0 | 0.07218962 | -0.048956344 | 0 | 0 | 0 | 0 | 0 | 0 | 0 | 0 | 0 | 0 | 0 | 0 | 0 | 0 | 0 | 0 | 0 | 0 | 0 | 0 | 0 | 0 | 0 | 0 | 0 | 0 | 0 | 0 | 0 | 0 | 0 | 0 | 0 | 0 | 0 | 0 | 0 | 0 | 0 | 0 | 0 | 0 | 0 | 0 | 0 | 0 | 0 | 0 | 0 | 0 | 0 | 0 | 0 | 0 | 0 | 0 | 0 | 0 | 0 | 0 | 0 | 0
153 | NbTiV2Zr | 6.4 | HIP+A | M | 3 BCC | 21 | 1 | 1000 | 72 | 11.2 | 47.18 |  | 1 | 1 | 0 | 0 | 0 | 550 | 0.001 | 1 |  | 1200 | 207 | 2 | 1200 | 24 | 10 | 0 |  |  |  | Nb1 Ti1 V2 Zr1 | 0 | 0 | 0 | 0 | 0 | 0 | 0 | 0 | 0 | 0 | 0 | 0 | 0 | 0 | 0 | 0 | 0 | 0 | 0 | 0 | 0 | 0.2 | 0.4 | 0 | 0 | 0 | 0 | 0 | 0 | 0 | 0 | 0 | 0 | 0 | 0 | 0 | 0 | 0 | 0 | 0.2 | 0.2 | 0 | 0 | 0 | 0 | 0 | 0 | 0 | 0 | 0 | 0 | 0 | 0 | 0 | 0 | 0 | 0 | 0 | 0 | 0 | 0 | 0 | 0 | 0 | 0 | 0 | 0 | 0 | 0 | 0 | 0 | 0 | 0 | 0 | 0 | 0 | 0 | 0 | 0 | 0 | 0 | 0 | 0 | 0 | 0 | 0 | 0 | 0 | 0 | 0 | 0 | 0 | 0 | 0 | 0 | 0 | 0 | 0 | 0 | 0 | 0 | 0 | 0 | 19.35658019 | 0.07282331 | 0.011075737 | -1.28 | 2237 | 0.16 | 2750 | 3.223254875 | 0.073020263 | 142 | 50 | 126.6666667 | 314 | 4.6 | 3144.882869 | 0 | 0 | 0 | 0 | 0 | 0 | 0 | 0 | 0 | 0 | 0 | 0 | 0 | 0 | 0 | 0 | 0 | 0 | 0 | 0 | 0 | -0.029406786 | 0.083812555 | 0 | 0 | 0 | 0 | 0 | 0 | 0 | 0 | 0 | 0 | 0 | 0 | 0 | 0 | 0 | 0 | -0.13213713 | -0.006081195 | 0 | 0 | 0 | 0 | 0 | 0 | 0 | 0 | 0 | 0 | 0 | 0 | 0 | 0 | 0 | 0 | 0 | 0 | 0 | 0 | 0 | 0 | 0 | 0 | 0 | 0 | 0 | 0 | 0 | 0 | 0 | 0 | 0 | 0 | 0 | 0 | 0 | 0 | 0 | 0 | 0 | 0 | 0 | 0 | 0 | 0 | 0 | 0 | 0 | 0 | 0 | 0 | 0 | 0 | 0 | 0 | 0 | 0 | 0 | 0 | 0 | 0 | 0 | 0 | 0 | 0 | 0 | 0 | 0 | 0 | 0 | 0 | 0 | 0 | 0 | 0 | 0 | 0 | 0 | 0 | 0 | 0 | 0 | 0.135631629 | -0.079432452 | 0 | 0 | 0 | 0 | 0 | 0 | 0 | 0 | 0 | 0 | 0 | 0 | 0 | 0 | 0 | 0 | 0.07218962 | -0.048956344 | 0 | 0 | 0 | 0 | 0 | 0 | 0 | 0 | 0 | 0 | 0 | 0 | 0 | 0 | 0 | 0 | 0 | 0 | 0 | 0 | 0 | 0 | 0 | 0 | 0 | 0 | 0 | 0 | 0 | 0 | 0 | 0 | 0 | 0 | 0 | 0 | 0 | 0 | 0 | 0 | 0 | 0 | 0 | 0 | 0 | 0 | 0 | 0 | 0 | 0 | 0 | 0 | 0 | 0 | 0 | 0 | 0 | 0 | 0 | 0 | 0 | 0
154 | NbTiV2Zr | 6.4 | HIP+A | M | 3 BCC | 21 | 1 | 800 | 240 | 37.5 | 46.79 |  | 1 | 1 | 0 | 0 | 0 | 550 | 0.001 | 1 |  | 1200 | 207 | 2 | 1200 | 24 | 10 | 0 |  |  |  | Nb1 Ti1 V2 Zr1 | 0 | 0 | 0 | 0 | 0 | 0 | 0 | 0 | 0 | 0 | 0 | 0 | 0 | 0 | 0 | 0 | 0 | 0 | 0 | 0 | 0 | 0.2 | 0.4 | 0 | 0 | 0 | 0 | 0 | 0 | 0 | 0 | 0 | 0 | 0 | 0 | 0 | 0 | 0 | 0 | 0.2 | 0.2 | 0 | 0 | 0 | 0 | 0 | 0 | 0 | 0 | 0 | 0 | 0 | 0 | 0 | 0 | 0 | 0 | 0 | 0 | 0 | 0 | 0 | 0 | 0 | 0 | 0 | 0 | 0 | 0 | 0 | 0 | 0 | 0 | 0 | 0 | 0 | 0 | 0 | 0 | 0 | 0 | 0 | 0 | 0 | 0 | 0 | 0 | 0 | 0 | 0 | 0 | 0 | 0 | 0 | 0 | 0 | 0 | 0 | 0 | 0 | 0 | 0 | 0 | 19.35658019 | 0.07282331 | 0.011075737 | -1.28 | 2237 | 0.16 | 2750 | 3.223254875 | 0.073020263 | 142 | 50 | 126.6666667 | 314 | 4.6 | 3144.882869 | 0 | 0 | 0 | 0 | 0 | 0 | 0 | 0 | 0 | 0 | 0 | 0 | 0 | 0 | 0 | 0 | 0 | 0 | 0 | 0 | 0 | -0.029406786 | 0.083812555 | 0 | 0 | 0 | 0 | 0 | 0 | 0 | 0 | 0 | 0 | 0 | 0 | 0 | 0 | 0 | 0 | -0.13213713 | -0.006081195 | 0 | 0 | 0 | 0 | 0 | 0 | 0 | 0 | 0 | 0 | 0 | 0 | 0 | 0 | 0 | 0 | 0 | 0 | 0 | 0 | 0 | 0 | 0 | 0 | 0 | 0 | 0 | 0 | 0 | 0 | 0 | 0 | 0 | 0 | 0 | 0 | 0 | 0 | 0 | 0 | 0 | 0 | 0 | 0 | 0 | 0 | 0 | 0 | 0 | 0 | 0 | 0 | 0 | 0 | 0 | 0 | 0 | 0 | 0 | 0 | 0 | 0 | 0 | 0 | 0 | 0 | 0 | 0 | 0 | 0 | 0 | 0 | 0 | 0 | 0 | 0 | 0 | 0 | 0 | 0 | 0 | 0 | 0 | 0.135631629 | -0.079432452 | 0 | 0 | 0 | 0 | 0 | 0 | 0 | 0 | 0 | 0 | 0 | 0 | 0 | 0 | 0 | 0 | 0.07218962 | -0.048956344 | 0 | 0 | 0 | 0 | 0 | 0 | 0 | 0 | 0 | 0 | 0 | 0 | 0 | 0 | 0 | 0 | 0 | 0 | 0 | 0 | 0 | 0 | 0 | 0 | 0 | 0 | 0 | 0 | 0 | 0 | 0 | 0 | 0 | 0 | 0 | 0 | 0 | 0 | 0 | 0 | 0 | 0 | 0 | 0 | 0 | 0 | 0 | 0 | 0 | 0 | 0 | 0 | 0 | 0 | 0 | 0 | 0 | 0 | 0 | 0 | 0 | 0
155 | NbTiV2Zr | 6.4 | HIP+A | M | 3 BCC | 21 | 1 | 600 | 571 | 89.1 | 43.22 |  | 1 | 1 | 0 | 0 | 0 | 550 | 0.001 | 1 |  | 1200 | 207 | 2 | 1200 | 24 | 10 | 0 |  |  |  | Nb1 Ti1 V2 Zr1 | 0 | 0 | 0 | 0 | 0 | 0 | 0 | 0 | 0 | 0 | 0 | 0 | 0 | 0 | 0 | 0 | 0 | 0 | 0 | 0 | 0 | 0.2 | 0.4 | 0 | 0 | 0 | 0 | 0 | 0 | 0 | 0 | 0 | 0 | 0 | 0 | 0 | 0 | 0 | 0 | 0.2 | 0.2 | 0 | 0 | 0 | 0 | 0 | 0 | 0 | 0 | 0 | 0 | 0 | 0 | 0 | 0 | 0 | 0 | 0 | 0 | 0 | 0 | 0 | 0 | 0 | 0 | 0 | 0 | 0 | 0 | 0 | 0 | 0 | 0 | 0 | 0 | 0 | 0 | 0 | 0 | 0 | 0 | 0 | 0 | 0 | 0 | 0 | 0 | 0 | 0 | 0 | 0 | 0 | 0 | 0 | 0 | 0 | 0 | 0 | 0 | 0 | 0 | 0 | 0 | 19.35658019 | 0.07282331 | 0.011075737 | -1.28 | 2237 | 0.16 | 2750 | 3.223254875 | 0.073020263 | 142 | 50 | 126.6666667 | 314 | 4.6 | 3144.882869 | 0 | 0 | 0 | 0 | 0 | 0 | 0 | 0 | 0 | 0 | 0 | 0 | 0 | 0 | 0 | 0 | 0 | 0 | 0 | 0 | 0 | -0.029406786 | 0.083812555 | 0 | 0 | 0 | 0 | 0 | 0 | 0 | 0 | 0 | 0 | 0 | 0 | 0 | 0 | 0 | 0 | -0.13213713 | -0.006081195 | 0 | 0 | 0 | 0 | 0 | 0 | 0 | 0 | 0 | 0 | 0 | 0 | 0 | 0 | 0 | 0 | 0 | 0 | 0 | 0 | 0 | 0 | 0 | 0 | 0 | 0 | 0 | 0 | 0 | 0 | 0 | 0 | 0 | 0 | 0 | 0 | 0 | 0 | 0 | 0 | 0 | 0 | 0 | 0 | 0 | 0 | 0 | 0 | 0 | 0 | 0 | 0 | 0 | 0 | 0 | 0 | 0 | 0 | 0 | 0 | 0 | 0 | 0 | 0 | 0 | 0 | 0 | 0 | 0 | 0 | 0 | 0 | 0 | 0 | 0 | 0 | 0 | 0 | 0 | 0 | 0 | 0 | 0 | 0.135631629 | -0.079432452 | 0 | 0 | 0 | 0 | 0 | 0 | 0 | 0 | 0 | 0 | 0 | 0 | 0 | 0 | 0 | 0 | 0.07218962 | -0.048956344 | 0 | 0 | 0 | 0 | 0 | 0 | 0 | 0 | 0 | 0 | 0 | 0 | 0 | 0 | 0 | 0 | 0 | 0 | 0 | 0 | 0 | 0 | 0 | 0 | 0 | 0 | 0 | 0 | 0 | 0 | 0 | 0 | 0 | 0 | 0 | 0 | 0 | 0 | 0 | 0 | 0 | 0 | 0 | 0 | 0 | 0 | 0 | 0 | 0 | 0 | 0 | 0 | 0 | 0 | 0 | 0 | 0 | 0 | 0 | 0 | 0 | 0
156 | NbTiVZr | 6.5 | HIP+A | M | 2 BCC | 21 | 1 | 25 | 1105 | 171.1 | 46.03 | 335 | 1 | 1 | 0 | 0 | 0 | 550 | 0.001 | 1 |  | 1200 | 207 | 2 | 1200 | 24 | 10 | 0 |  |  |  | Nb1 Ti1 V1 Zr1 | 0 | 0 | 0 | 0 | 0 | 0 | 0 | 0 | 0 | 0 | 0 | 0 | 0 | 0 | 0 | 0 | 0 | 0 | 0 | 0 | 0 | 0.25 | 0.25 | 0 | 0 | 0 | 0 | 0 | 0 | 0 | 0 | 0 | 0 | 0 | 0 | 0 | 0 | 0 | 0 | 0.25 | 0.25 | 0 | 0 | 0 | 0 | 0 | 0 | 0 | 0 | 0 | 0 | 0 | 0 | 0 | 0 | 0 | 0 | 0 | 0 | 0 | 0 | 0 | 0 | 0 | 0 | 0 | 0 | 0 | 0 | 0 | 0 | 0 | 0 | 0 | 0 | 0 | 0 | 0 | 0 | 0 | 0 | 0 | 0 | 0 | 0 | 0 | 0 | 0 | 0 | 0 | 0 | 0 | 0 | 0 | 0 | 0 | 0 | 0 | 0 | 0 | 0 | 0 | 0 | 103.7539132 | 0.068739159 | 0.011525651 | -0.25 | 2250.5 | 0.25 | 2750 | 3.20392046 | 0.076822128 | 165 | 50 | 126.6666667 | 297.5 | 4.5 | 2514.612312 | 0 | 0 | 0 | 0 | 0 | 0 | 0 | 0 | 0 | 0 | 0 | 0 | 0 | 0 | 0 | 0 | 0 | 0 | 0 | 0 | 0 | -0.008431144 | 0.104765694 | 0 | 0 | 0 | 0 | 0 | 0 | 0 | 0 | 0 | 0 | 0 | 0 | 0 | 0 | 0 | 0 | -0.111233056 | 0.014898506 | 0 | 0 | 0 | 0 | 0 | 0 | 0 | 0 | 0 | 0 | 0 | 0 | 0 | 0 | 0 | 0 | 0 | 0 | 0 | 0 | 0 | 0 | 0 | 0 | 0 | 0 | 0 | 0 | 0 | 0 | 0 | 0 | 0 | 0 | 0 | 0 | 0 | 0 | 0 | 0 | 0 | 0 | 0 | 0 | 0 | 0 | 0 | 0 | 0 | 0 | 0 | 0 | 0 | 0 | 0 | 0 | 0 | 0 | 0 | 0 | 0 | 0 | 0 | 0 | 0 | 0 | 0 | 0 | 0 | 0 | 0 | 0 | 0 | 0 | 0 | 0 | 0 | 0 | 0 | 0 | 0 | 0 | 0 | 0.115805987 | -0.099290566 | 0 | 0 | 0 | 0 | 0 | 0 | 0 | 0 | 0 | 0 | 0 | 0 | 0 | 0 | 0 | 0 | 0.052316557 | -0.068831977 | 0 | 0 | 0 | 0 | 0 | 0 | 0 | 0 | 0 | 0 | 0 | 0 | 0 | 0 | 0 | 0 | 0 | 0 | 0 | 0 | 0 | 0 | 0 | 0 | 0 | 0 | 0 | 0 | 0 | 0 | 0 | 0 | 0 | 0 | 0 | 0 | 0 | 0 | 0 | 0 | 0 | 0 | 0 | 0 | 0 | 0 | 0 | 0 | 0 | 0 | 0 | 0 | 0 | 0 | 0 | 0 | 0 | 0 | 0 | 0 | 0 | 0
157 | NbTiVZr | 6.5 | HIP+A | M | 2 BCC | 21 | 1 | 1000 | 58 | 9 | 46.74 |  | 1 | 1 | 0 | 0 | 0 | 550 | 0.001 | 1 |  | 1200 | 207 | 2 | 1200 | 24 | 10 | 0 |  |  |  | Nb1 Ti1 V1 Zr1 | 0 | 0 | 0 | 0 | 0 | 0 | 0 | 0 | 0 | 0 | 0 | 0 | 0 | 0 | 0 | 0 | 0 | 0 | 0 | 0 | 0 | 0.25 | 0.25 | 0 | 0 | 0 | 0 | 0 | 0 | 0 | 0 | 0 | 0 | 0 | 0 | 0 | 0 | 0 | 0 | 0.25 | 0.25 | 0 | 0 | 0 | 0 | 0 | 0 | 0 | 0 | 0 | 0 | 0 | 0 | 0 | 0 | 0 | 0 | 0 | 0 | 0 | 0 | 0 | 0 | 0 | 0 | 0 | 0 | 0 | 0 | 0 | 0 | 0 | 0 | 0 | 0 | 0 | 0 | 0 | 0 | 0 | 0 | 0 | 0 | 0 | 0 | 0 | 0 | 0 | 0 | 0 | 0 | 0 | 0 | 0 | 0 | 0 | 0 | 0 | 0 | 0 | 0 | 0 | 0 | 103.7539132 | 0.068739159 | 0.011525651 | -0.25 | 2250.5 | 0.25 | 2750 | 3.20392046 | 0.076822128 | 165 | 50 | 126.6666667 | 297.5 | 4.5 | 2514.612312 | 0 | 0 | 0 | 0 | 0 | 0 | 0 | 0 | 0 | 0 | 0 | 0 | 0 | 0 | 0 | 0 | 0 | 0 | 0 | 0 | 0 | -0.008431144 | 0.104765694 | 0 | 0 | 0 | 0 | 0 | 0 | 0 | 0 | 0 | 0 | 0 | 0 | 0 | 0 | 0 | 0 | -0.111233056 | 0.014898506 | 0 | 0 | 0 | 0 | 0 | 0 | 0 | 0 | 0 | 0 | 0 | 0 | 0 | 0 | 0 | 0 | 0 | 0 | 0 | 0 | 0 | 0 | 0 | 0 | 0 | 0 | 0 | 0 | 0 | 0 | 0 | 0 | 0 | 0 | 0 | 0 | 0 | 0 | 0 | 0 | 0 | 0 | 0 | 0 | 0 | 0 | 0 | 0 | 0 | 0 | 0 | 0 | 0 | 0 | 0 | 0 | 0 | 0 | 0 | 0 | 0 | 0 | 0 | 0 | 0 | 0 | 0 | 0 | 0 | 0 | 0 | 0 | 0 | 0 | 0 | 0 | 0 | 0 | 0 | 0 | 0 | 0 | 0 | 0.115805987 | -0.099290566 | 0 | 0 | 0 | 0 | 0 | 0 | 0 | 0 | 0 | 0 | 0 | 0 | 0 | 0 | 0 | 0 | 0.052316557 | -0.068831977 | 0 | 0 | 0 | 0 | 0 | 0 | 0 | 0 | 0 | 0 | 0 | 0 | 0 | 0 | 0 | 0 | 0 | 0 | 0 | 0 | 0 | 0 | 0 | 0 | 0 | 0 | 0 | 0 | 0 | 0 | 0 | 0 | 0 | 0 | 0 | 0 | 0 | 0 | 0 | 0 | 0 | 0 | 0 | 0 | 0 | 0 | 0 | 0 | 0 | 0 | 0 | 0 | 0 | 0 | 0 | 0 | 0 | 0 | 0 | 0 | 0 | 0
158 | NbTiVZr | 6.5 | HIP+A | M | 2 BCC | 21 | 1 | 800 | 187 | 29 | 48.33 |  | 1 | 1 | 0 | 0 | 0 | 550 | 0.001 | 1 |  | 1200 | 207 | 2 | 1200 | 24 | 10 | 0 |  |  |  | Nb1 Ti1 V1 Zr1 | 0 | 0 | 0 | 0 | 0 | 0 | 0 | 0 | 0 | 0 | 0 | 0 | 0 | 0 | 0 | 0 | 0 | 0 | 0 | 0 | 0 | 0.25 | 0.25 | 0 | 0 | 0 | 0 | 0 | 0 | 0 | 0 | 0 | 0 | 0 | 0 | 0 | 0 | 0 | 0 | 0.25 | 0.25 | 0 | 0 | 0 | 0 | 0 | 0 | 0 | 0 | 0 | 0 | 0 | 0 | 0 | 0 | 0 | 0 | 0 | 0 | 0 | 0 | 0 | 0 | 0 | 0 | 0 | 0 | 0 | 0 | 0 | 0 | 0 | 0 | 0 | 0 | 0 | 0 | 0 | 0 | 0 | 0 | 0 | 0 | 0 | 0 | 0 | 0 | 0 | 0 | 0 | 0 | 0 | 0 | 0 | 0 | 0 | 0 | 0 | 0 | 0 | 0 | 0 | 0 | 103.7539132 | 0.068739159 | 0.011525651 | -0.25 | 2250.5 | 0.25 | 2750 | 3.20392046 | 0.076822128 | 165 | 50 | 126.6666667 | 297.5 | 4.5 | 2514.612312 | 0 | 0 | 0 | 0 | 0 | 0 | 0 | 0 | 0 | 0 | 0 | 0 | 0 | 0 | 0 | 0 | 0 | 0 | 0 | 0 | 0 | -0.008431144 | 0.104765694 | 0 | 0 | 0 | 0 | 0 | 0 | 0 | 0 | 0 | 0 | 0 | 0 | 0 | 0 | 0 | 0 | -0.111233056 | 0.014898506 | 0 | 0 | 0 | 0 | 0 | 0 | 0 | 0 | 0 | 0 | 0 | 0 | 0 | 0 | 0 | 0 | 0 | 0 | 0 | 0 | 0 | 0 | 0 | 0 | 0 | 0 | 0 | 0 | 0 | 0 | 0 | 0 | 0 | 0 | 0 | 0 | 0 | 0 | 0 | 0 | 0 | 0 | 0 | 0 | 0 | 0 | 0 | 0 | 0 | 0 | 0 | 0 | 0 | 0 | 0 | 0 | 0 | 0 | 0 | 0 | 0 | 0 | 0 | 0 | 0 | 0 | 0 | 0 | 0 | 0 | 0 | 0 | 0 | 0 | 0 | 0 | 0 | 0 | 0 | 0 | 0 | 0 | 0 | 0.115805987 | -0.099290566 | 0 | 0 | 0 | 0 | 0 | 0 | 0 | 0 | 0 | 0 | 0 | 0 | 0 | 0 | 0 | 0 | 0.052316557 | -0.068831977 | 0 | 0 | 0 | 0 | 0 | 0 | 0 | 0 | 0 | 0 | 0 | 0 | 0 | 0 | 0 | 0 | 0 | 0 | 0 | 0 | 0 | 0 | 0 | 0 | 0 | 0 | 0 | 0 | 0 | 0 | 0 | 0 | 0 | 0 | 0 | 0 | 0 | 0 | 0 | 0 | 0 | 0 | 0 | 0 | 0 | 0 | 0 | 0 | 0 | 0 | 0 | 0 | 0 | 0 | 0 | 0 | 0 | 0 | 0 | 0 | 0 | 0
159 | NbTiVZr | 6.5 | HIP+A | M | 2 BCC | 21 | 1 | 600 | 834 | 129.1 | 41.48 |  | 1 | 1 | 0 | 0 | 0 | 550 | 0.001 | 1 |  | 1200 | 207 | 2 | 1200 | 24 | 10 | 0 |  |  |  | Nb1 Ti1 V1 Zr1 | 0 | 0 | 0 | 0 | 0 | 0 | 0 | 0 | 0 | 0 | 0 | 0 | 0 | 0 | 0 | 0 | 0 | 0 | 0 | 0 | 0 | 0.25 | 0.25 | 0 | 0 | 0 | 0 | 0 | 0 | 0 | 0 | 0 | 0 | 0 | 0 | 0 | 0 | 0 | 0 | 0.25 | 0.25 | 0 | 0 | 0 | 0 | 0 | 0 | 0 | 0 | 0 | 0 | 0 | 0 | 0 | 0 | 0 | 0 | 0 | 0 | 0 | 0 | 0 | 0 | 0 | 0 | 0 | 0 | 0 | 0 | 0 | 0 | 0 | 0 | 0 | 0 | 0 | 0 | 0 | 0 | 0 | 0 | 0 | 0 | 0 | 0 | 0 | 0 | 0 | 0 | 0 | 0 | 0 | 0 | 0 | 0 | 0 | 0 | 0 | 0 | 0 | 0 | 0 | 0 | 103.7539132 | 0.068739159 | 0.011525651 | -0.25 | 2250.5 | 0.25 | 2750 | 3.20392046 | 0.076822128 | 165 | 50 | 126.6666667 | 297.5 | 4.5 | 2514.612312 | 0 | 0 | 0 | 0 | 0 | 0 | 0 | 0 | 0 | 0 | 0 | 0 | 0 | 0 | 0 | 0 | 0 | 0 | 0 | 0 | 0 | -0.008431144 | 0.104765694 | 0 | 0 | 0 | 0 | 0 | 0 | 0 | 0 | 0 | 0 | 0 | 0 | 0 | 0 | 0 | 0 | -0.111233056 | 0.014898506 | 0 | 0 | 0 | 0 | 0 | 0 | 0 | 0 | 0 | 0 | 0 | 0 | 0 | 0 | 0 | 0 | 0 | 0 | 0 | 0 | 0 | 0 | 0 | 0 | 0 | 0 | 0 | 0 | 0 | 0 | 0 | 0 | 0 | 0 | 0 | 0 | 0 | 0 | 0 | 0 | 0 | 0 | 0 | 0 | 0 | 0 | 0 | 0 | 0 | 0 | 0 | 0 | 0 | 0 | 0 | 0 | 0 | 0 | 0 | 0 | 0 | 0 | 0 | 0 | 0 | 0 | 0 | 0 | 0 | 0 | 0 | 0 | 0 | 0 | 0 | 0 | 0 | 0 | 0 | 0 | 0 | 0 | 0 | 0.115805987 | -0.099290566 | 0 | 0 | 0 | 0 | 0 | 0 | 0 | 0 | 0 | 0 | 0 | 0 | 0 | 0 | 0 | 0 | 0.052316557 | -0.068831977 | 0 | 0 | 0 | 0 | 0 | 0 | 0 | 0 | 0 | 0 | 0 | 0 | 0 | 0 | 0 | 0 | 0 | 0 | 0 | 0 | 0 | 0 | 0 | 0 | 0 | 0 | 0 | 0 | 0 | 0 | 0 | 0 | 0 | 0 | 0 | 0 | 0 | 0 | 0 | 0 | 0 | 0 | 0 | 0 | 0 | 0 | 0 | 0 | 0 | 0 | 0 | 0 | 0 | 0 | 0 | 0 | 0 | 0 | 0 | 0 | 0 | 0
160 | CrTaTi0.17VW | 12.6 | SPS | M | BCC+Laves | 22 | 1 | 25 | 2034 | 161 |  | 781 | 0 | 0 | 0 | 1 | 0 | 3.32 | 0.001 | 0 |  | 25 |  | 0 | 25 | 0 | 10 | 0 | 1500 | 50 | 15 | Cr1 Ta1 Ti0.17 V1 W1 | 0 | 0 | 0 | 0 | 0 | 0 | 0 | 0 | 0 | 0 | 0 | 0 | 0 | 0 | 0 | 0 | 0 | 0 | 0 | 0 | 0 | 0.040767386 | 0.239808153 | 0.239808153 | 0 | 0 | 0 | 0 | 0 | 0 | 0 | 0 | 0 | 0 | 0 | 0 | 0 | 0 | 0 | 0 | 0 | 0 | 0 | 0 | 0 | 0 | 0 | 0 | 0 | 0 | 0 | 0 | 0 | 0 | 0 | 0 | 0 | 0 | 0 | 0 | 0 | 0 | 0 | 0 | 0 | 0 | 0 | 0 | 0 | 0 | 0 | 0 | 0.239808153 | 0.239808153 | 0 | 0 | 0 | 0 | 0 | 0 | 0 | 0 | 0 | 0 | 0 | 0 | 0 | 0 | 0 | 0 | 0 | 0 | 0 | 0 | 0 | 0 | 0 | 0 | 0 | 0 | 0 | 0 | 0 | 7.834937477 | 0.040860909 | 0.012472281 | -4.458016321 | 2800.472422 | 0.05750795 | 3695 | 3.679473775 | 0.187160097 | 309.9520384 | 50 | 220.977918 | 712.7817746 | 12.15347722 | 3623.077181 | 0 | 0 | 0 | 0 | 0 | 0 | 0 | 0 | 0 | 0 | 0 | 0 | 0 | 0 | 0 | 0 | 0 | 0 | 0 | 0 | 0 | -0.082767747 | 0.030551545 | 0.054218249 | 0 | 0 | 0 | 0 | 0 | 0 | 0 | 0 | 0 | 0 | 0 | 0 | 0 | 0 | 0 | 0 | 0 | 0 | 0 | 0 | 0 | 0 | 0 | 0 | 0 | 0 | 0 | 0 | 0 | 0 | 0 | 0 | 0 | 0 | 0 | 0 | 0 | 0 | 0 | 0 | 0 | 0 | 0 | 0 | 0 | 0 | 0 | 0 | -0.05944366 | -0.011255617 | 0 | 0 | 0 | 0 | 0 | 0 | 0 | 0 | 0 | 0 | 0 | 0 | 0 | 0 | 0 | 0 | 0 | 0 | 0 | 0 | 0 | 0 | 0 | 0 | 0 | 0 | 0 | 0 | 0 | 0 | 0 | 0 | 0 | 0 | 0 | 0 | 0 | 0 | 0 | 0 | 0 | 0 | 0 | 0 | 0 | 0 | 0 | 0 | 0 | 0 | 0.718097536 | 0.529469891 | -0.289382446 | 0 | 0 | 0 | 0 | 0 | 0 | 0 | 0 | 0 | 0 | 0 | 0 | 0 | 0 | 0 | 0 | 0 | 0 | 0 | 0 | 0 | 0 | 0 | 0 | 0 | 0 | 0 | 0 | 0 | 0 | 0 | 0 | 0 | 0 | 0 | 0 | 0 | 0 | 0 | 0 | 0 | 0 | 0 | 0 | 0 | 0 | 0 | 0 | 0.356363094 | -0.71852712 | 0 | 0 | 0 | 0 | 0 | 0 | 0 | 0 | 0 | 0 | 0 | 0 | 0 | 0 | 0 | 0 | 0 | 0 | 0 | 0 | 0 | 0 | 0 | 0 | 0 | 0 | 0 | 0 | 0
161 | CrTaTi0.17VW | 12.6 | SPS | M | BCC+Laves | 22 | 1 | 1200 | 750 | 59.4 |  |  | 0 | 0 | 0 | 1 | 0 | 3.32 | 0.001 | 0 |  | 25 |  | 0 | 25 | 0 | 10 | 0 | 1500 | 50 | 15 | Cr1 Ta1 Ti0.17 V1 W1 | 0 | 0 | 0 | 0 | 0 | 0 | 0 | 0 | 0 | 0 | 0 | 0 | 0 | 0 | 0 | 0 | 0 | 0 | 0 | 0 | 0 | 0.040767386 | 0.239808153 | 0.239808153 | 0 | 0 | 0 | 0 | 0 | 0 | 0 | 0 | 0 | 0 | 0 | 0 | 0 | 0 | 0 | 0 | 0 | 0 | 0 | 0 | 0 | 0 | 0 | 0 | 0 | 0 | 0 | 0 | 0 | 0 | 0 | 0 | 0 | 0 | 0 | 0 | 0 | 0 | 0 | 0 | 0 | 0 | 0 | 0 | 0 | 0 | 0 | 0 | 0.239808153 | 0.239808153 | 0 | 0 | 0 | 0 | 0 | 0 | 0 | 0 | 0 | 0 | 0 | 0 | 0 | 0 | 0 | 0 | 0 | 0 | 0 | 0 | 0 | 0 | 0 | 0 | 0 | 0 | 0 | 0 | 0 | 7.834937477 | 0.040860909 | 0.012472281 | -4.458016321 | 2800.472422 | 0.05750795 | 3695 | 3.679473775 | 0.187160097 | 309.9520384 | 50 | 220.977918 | 712.7817746 | 12.15347722 | 3623.077181 | 0 | 0 | 0 | 0 | 0 | 0 | 0 | 0 | 0 | 0 | 0 | 0 | 0 | 0 | 0 | 0 | 0 | 0 | 0 | 0 | 0 | -0.082767747 | 0.030551545 | 0.054218249 | 0 | 0 | 0 | 0 | 0 | 0 | 0 | 0 | 0 | 0 | 0 | 0 | 0 | 0 | 0 | 0 | 0 | 0 | 0 | 0 | 0 | 0 | 0 | 0 | 0 | 0 | 0 | 0 | 0 | 0 | 0 | 0 | 0 | 0 | 0 | 0 | 0 | 0 | 0 | 0 | 0 | 0 | 0 | 0 | 0 | 0 | 0 | 0 | -0.05944366 | -0.011255617 | 0 | 0 | 0 | 0 | 0 | 0 | 0 | 0 | 0 | 0 | 0 | 0 | 0 | 0 | 0 | 0 | 0 | 0 | 0 | 0 | 0 | 0 | 0 | 0 | 0 | 0 | 0 | 0 | 0 | 0 | 0 | 0 | 0 | 0 | 0 | 0 | 0 | 0 | 0 | 0 | 0 | 0 | 0 | 0 | 0 | 0 | 0 | 0 | 0 | 0 | 0.718097536 | 0.529469891 | -0.289382446 | 0 | 0 | 0 | 0 | 0 | 0 | 0 | 0 | 0 | 0 | 0 | 0 | 0 | 0 | 0 | 0 | 0 | 0 | 0 | 0 | 0 | 0 | 0 | 0 | 0 | 0 | 0 | 0 | 0 | 0 | 0 | 0 | 0 | 0 | 0 | 0 | 0 | 0 | 0 | 0 | 0 | 0 | 0 | 0 | 0 | 0 | 0 | 0 | 0.356363094 | -0.71852712 | 0 | 0 | 0 | 0 | 0 | 0 | 0 | 0 | 0 | 0 | 0 | 0 | 0 | 0 | 0 | 0 | 0 | 0 | 0 | 0 | 0 | 0 | 0 | 0 | 0 | 0 | 0 | 0 | 0
162 | CrTaTi0.3VW | 12.3 | SPS | M | BCC+Laves | 22 | 1 | 25 | 2050 | 166.1 |  | 713 | 0 | 0 | 0 | 1 | 0 | 2.75 | 0.001 | 0 |  | 25 |  | 0 | 25 | 0 | 10 | 0 | 1500 | 50 | 15 | Cr1 Ta1 Ti0.3 V1 W1 | 0 | 0 | 0 | 0 | 0 | 0 | 0 | 0 | 0 | 0 | 0 | 0 | 0 | 0 | 0 | 0 | 0 | 0 | 0 | 0 | 0 | 0.069767442 | 0.23255814 | 0.23255814 | 0 | 0 | 0 | 0 | 0 | 0 | 0 | 0 | 0 | 0 | 0 | 0 | 0 | 0 | 0 | 0 | 0 | 0 | 0 | 0 | 0 | 0 | 0 | 0 | 0 | 0 | 0 | 0 | 0 | 0 | 0 | 0 | 0 | 0 | 0 | 0 | 0 | 0 | 0 | 0 | 0 | 0 | 0 | 0 | 0 | 0 | 0 | 0 | 0.23255814 | 0.23255814 | 0 | 0 | 0 | 0 | 0 | 0 | 0 | 0 | 0 | 0 | 0 | 0 | 0 | 0 | 0 | 0 | 0 | 0 | 0 | 0 | 0 | 0 | 0 | 0 | 0 | 0 | 0 | 0 | 0 | 7.758736636 | 0.042168976 | 0.012825286 | -4.586262845 | 2774.488372 | 0.054083288 | 3695 | 3.753876266 | 0.186475843 | 308.1395349 | 50 | 218.1818182 | 696.9767442 | 11.90697674 | 3544.880299 | 0 | 0 | 0 | 0 | 0 | 0 | 0 | 0 | 0 | 0 | 0 | 0 | 0 | 0 | 0 | 0 | 0 | 0 | 0 | 0 | 0 | -0.080265466 | 0.033053525 | 0.056718564 | 0 | 0 | 0 | 0 | 0 | 0 | 0 | 0 | 0 | 0 | 0 | 0 | 0 | 0 | 0 | 0 | 0 | 0 | 0 | 0 | 0 | 0 | 0 | 0 | 0 | 0 | 0 | 0 | 0 | 0 | 0 | 0 | 0 | 0 | 0 | 0 | 0 | 0 | 0 | 0 | 0 | 0 | 0 | 0 | 0 | 0 | 0 | 0 | -0.056940402 | -0.008752047 | 0 | 0 | 0 | 0 | 0 | 0 | 0 | 0 | 0 | 0 | 0 | 0 | 0 | 0 | 0 | 0 | 0 | 0 | 0 | 0 | 0 | 0 | 0 | 0 | 0 | 0 | 0 | 0 | 0 | 0 | 0 | 0 | 0 | 0 | 0 | 0 | 0 | 0 | 0 | 0 | 0 | 0 | 0 | 0 | 0 | 0 | 0 | 0 | 0 | 0 | 0.69638761 | 0.506964651 | -0.311376777 | 0 | 0 | 0 | 0 | 0 | 0 | 0 | 0 | 0 | 0 | 0 | 0 | 0 | 0 | 0 | 0 | 0 | 0 | 0 | 0 | 0 | 0 | 0 | 0 | 0 | 0 | 0 | 0 | 0 | 0 | 0 | 0 | 0 | 0 | 0 | 0 | 0 | 0 | 0 | 0 | 0 | 0 | 0 | 0 | 0 | 0 | 0 | 0 | 0.333443261 | -0.737947417 | 0 | 0 | 0 | 0 | 0 | 0 | 0 | 0 | 0 | 0 | 0 | 0 | 0 | 0 | 0 | 0 | 0 | 0 | 0 | 0 | 0 | 0 | 0 | 0 | 0 | 0 | 0 | 0 | 0
163 | CrTaTi0.3VW | 12.3 | SPS | M | BCC+Laves | 22 | 1 | 1200 | 586 | 47.5 |  |  | 0 | 0 | 0 | 1 | 0 | 2.75 | 0.001 | 0 |  | 25 |  | 0 | 25 | 0 | 10 | 0 | 1500 | 50 | 15 | Cr1 Ta1 Ti0.3 V1 W1 | 0 | 0 | 0 | 0 | 0 | 0 | 0 | 0 | 0 | 0 | 0 | 0 | 0 | 0 | 0 | 0 | 0 | 0 | 0 | 0 | 0 | 0.069767442 | 0.23255814 | 0.23255814 | 0 | 0 | 0 | 0 | 0 | 0 | 0 | 0 | 0 | 0 | 0 | 0 | 0 | 0 | 0 | 0 | 0 | 0 | 0 | 0 | 0 | 0 | 0 | 0 | 0 | 0 | 0 | 0 | 0 | 0 | 0 | 0 | 0 | 0 | 0 | 0 | 0 | 0 | 0 | 0 | 0 | 0 | 0 | 0 | 0 | 0 | 0 | 0 | 0.23255814 | 0.23255814 | 0 | 0 | 0 | 0 | 0 | 0 | 0 | 0 | 0 | 0 | 0 | 0 | 0 | 0 | 0 | 0 | 0 | 0 | 0 | 0 | 0 | 0 | 0 | 0 | 0 | 0 | 0 | 0 | 0 | 7.758736636 | 0.042168976 | 0.012825286 | -4.586262845 | 2774.488372 | 0.054083288 | 3695 | 3.753876266 | 0.186475843 | 308.1395349 | 50 | 218.1818182 | 696.9767442 | 11.90697674 | 3544.880299 | 0 | 0 | 0 | 0 | 0 | 0 | 0 | 0 | 0 | 0 | 0 | 0 | 0 | 0 | 0 | 0 | 0 | 0 | 0 | 0 | 0 | -0.080265466 | 0.033053525 | 0.056718564 | 0 | 0 | 0 | 0 | 0 | 0 | 0 | 0 | 0 | 0 | 0 | 0 | 0 | 0 | 0 | 0 | 0 | 0 | 0 | 0 | 0 | 0 | 0 | 0 | 0 | 0 | 0 | 0 | 0 | 0 | 0 | 0 | 0 | 0 | 0 | 0 | 0 | 0 | 0 | 0 | 0 | 0 | 0 | 0 | 0 | 0 | 0 | 0 | -0.056940402 | -0.008752047 | 0 | 0 | 0 | 0 | 0 | 0 | 0 | 0 | 0 | 0 | 0 | 0 | 0 | 0 | 0 | 0 | 0 | 0 | 0 | 0 | 0 | 0 | 0 | 0 | 0 | 0 | 0 | 0 | 0 | 0 | 0 | 0 | 0 | 0 | 0 | 0 | 0 | 0 | 0 | 0 | 0 | 0 | 0 | 0 | 0 | 0 | 0 | 0 | 0 | 0 | 0.69638761 | 0.506964651 | -0.311376777 | 0 | 0 | 0 | 0 | 0 | 0 | 0 | 0 | 0 | 0 | 0 | 0 | 0 | 0 | 0 | 0 | 0 | 0 | 0 | 0 | 0 | 0 | 0 | 0 | 0 | 0 | 0 | 0 | 0 | 0 | 0 | 0 | 0 | 0 | 0 | 0 | 0 | 0 | 0 | 0 | 0 | 0 | 0 | 0 | 0 | 0 | 0 | 0 | 0.333443261 | -0.737947417 | 0 | 0 | 0 | 0 | 0 | 0 | 0 | 0 | 0 | 0 | 0 | 0 | 0 | 0 | 0 | 0 | 0 | 0 | 0 | 0 | 0 | 0 | 0 | 0 | 0 | 0 | 0 | 0 | 0
164 | CrTaVW | 13 | SPS | M | BCC+Laves | 22 | 1 | 25 | 2327 | 178.5 |  | 714 | 0 | 0 | 0 | 1 | 0 |  | 0.001 | 0 |  | 25 |  | 0 | 25 | 0 | 10 | 0 | 1500 | 50 | 15 | Cr1 Ta1 V1 W1 | 0 | 0 | 0 | 0 | 0 | 0 | 0 | 0 | 0 | 0 | 0 | 0 | 0 | 0 | 0 | 0 | 0 | 0 | 0 | 0 | 0 | 0 | 0.25 | 0.25 | 0 | 0 | 0 | 0 | 0 | 0 | 0 | 0 | 0 | 0 | 0 | 0 | 0 | 0 | 0 | 0 | 0 | 0 | 0 | 0 | 0 | 0 | 0 | 0 | 0 | 0 | 0 | 0 | 0 | 0 | 0 | 0 | 0 | 0 | 0 | 0 | 0 | 0 | 0 | 0 | 0 | 0 | 0 | 0 | 0 | 0 | 0 | 0 | 0.25 | 0.25 | 0 | 0 | 0 | 0 | 0 | 0 | 0 | 0 | 0 | 0 | 0 | 0 | 0 | 0 | 0 | 0 | 0 | 0 | 0 | 0 | 0 | 0 | 0 | 0 | 0 | 0 | 0 | 0 | 0 | 7.693711245 | 0.038697216 | 0.011525651 | -4.25 | 2837 | 0.0625 | 3695 | 3.450104338 | 0.187949341 | 312.5 | 50 | 225 | 735 | 12.5 | 3843.305179 | 0 | 0 | 0 | 0 | 0 | 0 | 0 | 0 | 0 | 0 | 0 | 0 | 0 | 0 | 0 | 0 | 0 | 0 | 0 | 0 | 0 | 0 | 0.027034338 | 0.050703383 | 0 | 0 | 0 | 0 | 0 | 0 | 0 | 0 | 0 | 0 | 0 | 0 | 0 | 0 | 0 | 0 | 0 | 0 | 0 | 0 | 0 | 0 | 0 | 0 | 0 | 0 | 0 | 0 | 0 | 0 | 0 | 0 | 0 | 0 | 0 | 0 | 0 | 0 | 0 | 0 | 0 | 0 | 0 | 0 | 0 | 0 | 0 | 0 | -0.062962662 | -0.014775058 | 0 | 0 | 0 | 0 | 0 | 0 | 0 | 0 | 0 | 0 | 0 | 0 | 0 | 0 | 0 | 0 | 0 | 0 | 0 | 0 | 0 | 0 | 0 | 0 | 0 | 0 | 0 | 0 | 0 | 0 | 0 | 0 | 0 | 0 | 0 | 0 | 0 | 0 | 0 | 0 | 0 | 0 | 0 | 0 | 0 | 0 | 0 | 0 | 0 | 0 | 0 | 0.561107064 | -0.258463492 | 0 | 0 | 0 | 0 | 0 | 0 | 0 | 0 | 0 | 0 | 0 | 0 | 0 | 0 | 0 | 0 | 0 | 0 | 0 | 0 | 0 | 0 | 0 | 0 | 0 | 0 | 0 | 0 | 0 | 0 | 0 | 0 | 0 | 0 | 0 | 0 | 0 | 0 | 0 | 0 | 0 | 0 | 0 | 0 | 0 | 0 | 0 | 0 | 0.388583091 | -0.691226664 | 0 | 0 | 0 | 0 | 0 | 0 | 0 | 0 | 0 | 0 | 0 | 0 | 0 | 0 | 0 | 0 | 0 | 0 | 0 | 0 | 0 | 0 | 0 | 0 | 0 | 0 | 0 | 0 | 0
165 | CrTaVW | 13 | SPS | M | BCC+Laves | 22 | 1 | 1200 | 979 | 75.1 |  |  | 0 | 0 | 0 | 1 | 0 |  | 0.001 | 0 |  | 25 |  | 0 | 25 | 0 | 10 | 0 | 1500 | 50 | 15 | Cr1 Ta1 V1 W1 | 0 | 0 | 0 | 0 | 0 | 0 | 0 | 0 | 0 | 0 | 0 | 0 | 0 | 0 | 0 | 0 | 0 | 0 | 0 | 0 | 0 | 0 | 0.25 | 0.25 | 0 | 0 | 0 | 0 | 0 | 0 | 0 | 0 | 0 | 0 | 0 | 0 | 0 | 0 | 0 | 0 | 0 | 0 | 0 | 0 | 0 | 0 | 0 | 0 | 0 | 0 | 0 | 0 | 0 | 0 | 0 | 0 | 0 | 0 | 0 | 0 | 0 | 0 | 0 | 0 | 0 | 0 | 0 | 0 | 0 | 0 | 0 | 0 | 0.25 | 0.25 | 0 | 0 | 0 | 0 | 0 | 0 | 0 | 0 | 0 | 0 | 0 | 0 | 0 | 0 | 0 | 0 | 0 | 0 | 0 | 0 | 0 | 0 | 0 | 0 | 0 | 0 | 0 | 0 | 0 | 7.693711245 | 0.038697216 | 0.011525651 | -4.25 | 2837 | 0.0625 | 3695 | 3.450104338 | 0.187949341 | 312.5 | 50 | 225 | 735 | 12.5 | 3843.305179 | 0 | 0 | 0 | 0 | 0 | 0 | 0 | 0 | 0 | 0 | 0 | 0 | 0 | 0 | 0 | 0 | 0 | 0 | 0 | 0 | 0 | 0 | 0.027034338 | 0.050703383 | 0 | 0 | 0 | 0 | 0 | 0 | 0 | 0 | 0 | 0 | 0 | 0 | 0 | 0 | 0 | 0 | 0 | 0 | 0 | 0 | 0 | 0 | 0 | 0 | 0 | 0 | 0 | 0 | 0 | 0 | 0 | 0 | 0 | 0 | 0 | 0 | 0 | 0 | 0 | 0 | 0 | 0 | 0 | 0 | 0 | 0 | 0 | 0 | -0.062962662 | -0.014775058 | 0 | 0 | 0 | 0 | 0 | 0 | 0 | 0 | 0 | 0 | 0 | 0 | 0 | 0 | 0 | 0 | 0 | 0 | 0 | 0 | 0 | 0 | 0 | 0 | 0 | 0 | 0 | 0 | 0 | 0 | 0 | 0 | 0 | 0 | 0 | 0 | 0 | 0 | 0 | 0 | 0 | 0 | 0 | 0 | 0 | 0 | 0 | 0 | 0 | 0 | 0 | 0.561107064 | -0.258463492 | 0 | 0 | 0 | 0 | 0 | 0 | 0 | 0 | 0 | 0 | 0 | 0 | 0 | 0 | 0 | 0 | 0 | 0 | 0 | 0 | 0 | 0 | 0 | 0 | 0 | 0 | 0 | 0 | 0 | 0 | 0 | 0 | 0 | 0 | 0 | 0 | 0 | 0 | 0 | 0 | 0 | 0 | 0 | 0 | 0 | 0 | 0 | 0 | 0.388583091 | -0.691226664 | 0 | 0 | 0 | 0 | 0 | 0 | 0 | 0 | 0 | 0 | 0 | 0 | 0 | 0 | 0 | 0 | 0 | 0 | 0 | 0 | 0 | 0 | 0 | 0 | 0 | 0 | 0 | 0 | 0
166 | Hf0.4Nb1.54Ta1.54Ti0.89Zr0.64 | 10.4 | AC | S | BCC | 23 | 1 | 25 | 822 | 79.1 | 4.95 |  | 0 | 0 | 0 | 0 | 0 | 750 | 0.0001 | 1 |  | 25 |  | 0 | 25 | 0 | 10 | 0 |  |  |  | Hf0.4 Nb1.54 Ta1.54 Ti0.89 Zr0.64 | 0 | 0 | 0 | 0 | 0 | 0 | 0 | 0 | 0 | 0 | 0 | 0 | 0 | 0 | 0 | 0 | 0 | 0 | 0 | 0 | 0 | 0.177644711 | 0 | 0 | 0 | 0 | 0 | 0 | 0 | 0 | 0 | 0 | 0 | 0 | 0 | 0 | 0 | 0 | 0 | 0.127744511 | 0.30738523 | 0 | 0 | 0 | 0 | 0 | 0 | 0 | 0 | 0 | 0 | 0 | 0 | 0 | 0 | 0 | 0 | 0 | 0 | 0 | 0 | 0 | 0 | 0 | 0 | 0 | 0 | 0 | 0 | 0 | 0 | 0.079840319 | 0.30738523 | 0 | 0 | 0 | 0 | 0 | 0 | 0 | 0 | 0 | 0 | 0 | 0 | 0 | 0 | 0 | 0 | 0 | 0 | 0 | 0 | 0 | 0 | 0 | 0 | 0 | 0 | 0 | 0 | 0 | 0 | 13.62434891 | 0.043722427 | 0.012444878 | 2.441902622 | 2673.335329 | 0.157067103 | 3290 | 3.198889863 | 0.067466228 | 144.5309381 | 80 | 126.5850144 | 435.5888224 | 10.03592814 | 1204.82979 | 0 | 0 | 0 | 0 | 0 | 0 | 0 | 0 | 0 | 0 | 0 | 0 | 0 | 0 | 0 | 0 | 0 | 0 | 0 | 0 | 0 | 0.005882426 | 0 | 0 | 0 | 0 | 0 | 0 | 0 | 0 | 0 | 0 | 0 | 0 | 0 | 0 | 0 | 0 | 0 | -0.097023933 | 0.0292275 | 0 | 0 | 0 | 0 | 0 | 0 | 0 | 0 | 0 | 0 | 0 | 0 | 0 | 0 | 0 | 0 | 0 | 0 | 0 | 0 | 0 | 0 | 0 | 0 | 0 | 0 | 0 | 0 | 0 | 0 | -0.082901854 | 0.0292275 | 0 | 0 | 0 | 0 | 0 | 0 | 0 | 0 | 0 | 0 | 0 | 0 | 0 | 0 | 0 | 0 | 0 | 0 | 0 | 0 | 0 | 0 | 0 | 0 | 0 | 0 | 0 | 0 | 0 | 0 | 0 | 0 | 0 | 0 | 0 | 0 | 0 | 0 | 0 | 0 | 0 | 0 | 0 | 0 | 0 | 0 | 0 | 0 | 0 | 0 | 0 | 0.172371022 | 0 | 0 | 0 | 0 | 0 | 0 | 0 | 0 | 0 | 0 | 0 | 0 | 0 | 0 | 0 | 0 | 0 | 0.109375998 | -0.01107678 | 0 | 0 | 0 | 0 | 0 | 0 | 0 | 0 | 0 | 0 | 0 | 0 | 0 | 0 | 0 | 0 | 0 | 0 | 0 | 0 | 0 | 0 | 0 | 0 | 0 | 0 | 0 | 0 | 0 | 0 | 0.369010827 | -0.229842168 | 0 | 0 | 0 | 0 | 0 | 0 | 0 | 0 | 0 | 0 | 0 | 0 | 0 | 0 | 0 | 0 | 0 | 0 | 0 | 0 | 0 | 0 | 0 | 0 | 0 | 0 | 0 | 0 | 0 | 0
167 | Hf0.4Nb1.54Ta1.54Ti0.89Zr0.64 | 10.4 | AC | S | BCC | 23 | 1 | 300 | 590 | 56.8 | 6.11 |  | 0 | 0 | 0 | 0 | 0 | 750 | 0.0001 | 1 |  | 25 |  | 0 | 25 | 0 | 10 | 0 |  |  |  | Hf0.4 Nb1.54 Ta1.54 Ti0.89 Zr0.64 | 0 | 0 | 0 | 0 | 0 | 0 | 0 | 0 | 0 | 0 | 0 | 0 | 0 | 0 | 0 | 0 | 0 | 0 | 0 | 0 | 0 | 0.177644711 | 0 | 0 | 0 | 0 | 0 | 0 | 0 | 0 | 0 | 0 | 0 | 0 | 0 | 0 | 0 | 0 | 0 | 0.127744511 | 0.30738523 | 0 | 0 | 0 | 0 | 0 | 0 | 0 | 0 | 0 | 0 | 0 | 0 | 0 | 0 | 0 | 0 | 0 | 0 | 0 | 0 | 0 | 0 | 0 | 0 | 0 | 0 | 0 | 0 | 0 | 0 | 0.079840319 | 0.30738523 | 0 | 0 | 0 | 0 | 0 | 0 | 0 | 0 | 0 | 0 | 0 | 0 | 0 | 0 | 0 | 0 | 0 | 0 | 0 | 0 | 0 | 0 | 0 | 0 | 0 | 0 | 0 | 0 | 0 | 0 | 13.62434891 | 0.043722427 | 0.012444878 | 2.441902622 | 2673.335329 | 0.157067103 | 3290 | 3.198889863 | 0.067466228 | 144.5309381 | 80 | 126.5850144 | 435.5888224 | 10.03592814 | 1204.82979 | 0 | 0 | 0 | 0 | 0 | 0 | 0 | 0 | 0 | 0 | 0 | 0 | 0 | 0 | 0 | 0 | 0 | 0 | 0 | 0 | 0 | 0.005882426 | 0 | 0 | 0 | 0 | 0 | 0 | 0 | 0 | 0 | 0 | 0 | 0 | 0 | 0 | 0 | 0 | 0 | -0.097023933 | 0.0292275 | 0 | 0 | 0 | 0 | 0 | 0 | 0 | 0 | 0 | 0 | 0 | 0 | 0 | 0 | 0 | 0 | 0 | 0 | 0 | 0 | 0 | 0 | 0 | 0 | 0 | 0 | 0 | 0 | 0 | 0 | -0.082901854 | 0.0292275 | 0 | 0 | 0 | 0 | 0 | 0 | 0 | 0 | 0 | 0 | 0 | 0 | 0 | 0 | 0 | 0 | 0 | 0 | 0 | 0 | 0 | 0 | 0 | 0 | 0 | 0 | 0 | 0 | 0 | 0 | 0 | 0 | 0 | 0 | 0 | 0 | 0 | 0 | 0 | 0 | 0 | 0 | 0 | 0 | 0 | 0 | 0 | 0 | 0 | 0 | 0 | 0.172371022 | 0 | 0 | 0 | 0 | 0 | 0 | 0 | 0 | 0 | 0 | 0 | 0 | 0 | 0 | 0 | 0 | 0 | 0.109375998 | -0.01107678 | 0 | 0 | 0 | 0 | 0 | 0 | 0 | 0 | 0 | 0 | 0 | 0 | 0 | 0 | 0 | 0 | 0 | 0 | 0 | 0 | 0 | 0 | 0 | 0 | 0 | 0 | 0 | 0 | 0 | 0 | 0.369010827 | -0.229842168 | 0 | 0 | 0 | 0 | 0 | 0 | 0 | 0 | 0 | 0 | 0 | 0 | 0 | 0 | 0 | 0 | 0 | 0 | 0 | 0 | 0 | 0 | 0 | 0 | 0 | 0 | 0 | 0 | 0 | 0
168 | Hf0.4Nb1.54Ta1.54Ti0.89Zr0.64 | 10.4 | AC | S | BCC | 23 | 1 | 200 | 650 | 62.6 | 7.16 |  | 0 | 0 | 0 | 0 | 0 | 750 | 0.0001 | 1 |  | 25 |  | 0 | 25 | 0 | 10 | 0 |  |  |  | Hf0.4 Nb1.54 Ta1.54 Ti0.89 Zr0.64 | 0 | 0 | 0 | 0 | 0 | 0 | 0 | 0 | 0 | 0 | 0 | 0 | 0 | 0 | 0 | 0 | 0 | 0 | 0 | 0 | 0 | 0.177644711 | 0 | 0 | 0 | 0 | 0 | 0 | 0 | 0 | 0 | 0 | 0 | 0 | 0 | 0 | 0 | 0 | 0 | 0.127744511 | 0.30738523 | 0 | 0 | 0 | 0 | 0 | 0 | 0 | 0 | 0 | 0 | 0 | 0 | 0 | 0 | 0 | 0 | 0 | 0 | 0 | 0 | 0 | 0 | 0 | 0 | 0 | 0 | 0 | 0 | 0 | 0 | 0.079840319 | 0.30738523 | 0 | 0 | 0 | 0 | 0 | 0 | 0 | 0 | 0 | 0 | 0 | 0 | 0 | 0 | 0 | 0 | 0 | 0 | 0 | 0 | 0 | 0 | 0 | 0 | 0 | 0 | 0 | 0 | 0 | 0 | 13.62434891 | 0.043722427 | 0.012444878 | 2.441902622 | 2673.335329 | 0.157067103 | 3290 | 3.198889863 | 0.067466228 | 144.5309381 | 80 | 126.5850144 | 435.5888224 | 10.03592814 | 1204.82979 | 0 | 0 | 0 | 0 | 0 | 0 | 0 | 0 | 0 | 0 | 0 | 0 | 0 | 0 | 0 | 0 | 0 | 0 | 0 | 0 | 0 | 0.005882426 | 0 | 0 | 0 | 0 | 0 | 0 | 0 | 0 | 0 | 0 | 0 | 0 | 0 | 0 | 0 | 0 | 0 | -0.097023933 | 0.0292275 | 0 | 0 | 0 | 0 | 0 | 0 | 0 | 0 | 0 | 0 | 0 | 0 | 0 | 0 | 0 | 0 | 0 | 0 | 0 | 0 | 0 | 0 | 0 | 0 | 0 | 0 | 0 | 0 | 0 | 0 | -0.082901854 | 0.0292275 | 0 | 0 | 0 | 0 | 0 | 0 | 0 | 0 | 0 | 0 | 0 | 0 | 0 | 0 | 0 | 0 | 0 | 0 | 0 | 0 | 0 | 0 | 0 | 0 | 0 | 0 | 0 | 0 | 0 | 0 | 0 | 0 | 0 | 0 | 0 | 0 | 0 | 0 | 0 | 0 | 0 | 0 | 0 | 0 | 0 | 0 | 0 | 0 | 0 | 0 | 0 | 0.172371022 | 0 | 0 | 0 | 0 | 0 | 0 | 0 | 0 | 0 | 0 | 0 | 0 | 0 | 0 | 0 | 0 | 0 | 0.109375998 | -0.01107678 | 0 | 0 | 0 | 0 | 0 | 0 | 0 | 0 | 0 | 0 | 0 | 0 | 0 | 0 | 0 | 0 | 0 | 0 | 0 | 0 | 0 | 0 | 0 | 0 | 0 | 0 | 0 | 0 | 0 | 0 | 0.369010827 | -0.229842168 | 0 | 0 | 0 | 0 | 0 | 0 | 0 | 0 | 0 | 0 | 0 | 0 | 0 | 0 | 0 | 0 | 0 | 0 | 0 | 0 | 0 | 0 | 0 | 0 | 0 | 0 | 0 | 0 | 0 | 0
169 | Hf0.4Nb1.54Ta1.54Ti0.89Zr0.64 | 10.4 | AC | S | BCC | 23 | 1 | 100 | 765 | 73.7 | 6.86 |  | 0 | 0 | 0 | 0 | 0 | 750 | 0.0001 | 1 |  | 25 |  | 0 | 25 | 0 | 10 | 0 |  |  |  | Hf0.4 Nb1.54 Ta1.54 Ti0.89 Zr0.64 | 0 | 0 | 0 | 0 | 0 | 0 | 0 | 0 | 0 | 0 | 0 | 0 | 0 | 0 | 0 | 0 | 0 | 0 | 0 | 0 | 0 | 0.177644711 | 0 | 0 | 0 | 0 | 0 | 0 | 0 | 0 | 0 | 0 | 0 | 0 | 0 | 0 | 0 | 0 | 0 | 0.127744511 | 0.30738523 | 0 | 0 | 0 | 0 | 0 | 0 | 0 | 0 | 0 | 0 | 0 | 0 | 0 | 0 | 0 | 0 | 0 | 0 | 0 | 0 | 0 | 0 | 0 | 0 | 0 | 0 | 0 | 0 | 0 | 0 | 0.079840319 | 0.30738523 | 0 | 0 | 0 | 0 | 0 | 0 | 0 | 0 | 0 | 0 | 0 | 0 | 0 | 0 | 0 | 0 | 0 | 0 | 0 | 0 | 0 | 0 | 0 | 0 | 0 | 0 | 0 | 0 | 0 | 0 | 13.62434891 | 0.043722427 | 0.012444878 | 2.441902622 | 2673.335329 | 0.157067103 | 3290 | 3.198889863 | 0.067466228 | 144.5309381 | 80 | 126.5850144 | 435.5888224 | 10.03592814 | 1204.82979 | 0 | 0 | 0 | 0 | 0 | 0 | 0 | 0 | 0 | 0 | 0 | 0 | 0 | 0 | 0 | 0 | 0 | 0 | 0 | 0 | 0 | 0.005882426 | 0 | 0 | 0 | 0 | 0 | 0 | 0 | 0 | 0 | 0 | 0 | 0 | 0 | 0 | 0 | 0 | 0 | -0.097023933 | 0.0292275 | 0 | 0 | 0 | 0 | 0 | 0 | 0 | 0 | 0 | 0 | 0 | 0 | 0 | 0 | 0 | 0 | 0 | 0 | 0 | 0 | 0 | 0 | 0 | 0 | 0 | 0 | 0 | 0 | 0 | 0 | -0.082901854 | 0.0292275 | 0 | 0 | 0 | 0 | 0 | 0 | 0 | 0 | 0 | 0 | 0 | 0 | 0 | 0 | 0 | 0 | 0 | 0 | 0 | 0 | 0 | 0 | 0 | 0 | 0 | 0 | 0 | 0 | 0 | 0 | 0 | 0 | 0 | 0 | 0 | 0 | 0 | 0 | 0 | 0 | 0 | 0 | 0 | 0 | 0 | 0 | 0 | 0 | 0 | 0 | 0 | 0.172371022 | 0 | 0 | 0 | 0 | 0 | 0 | 0 | 0 | 0 | 0 | 0 | 0 | 0 | 0 | 0 | 0 | 0 | 0.109375998 | -0.01107678 | 0 | 0 | 0 | 0 | 0 | 0 | 0 | 0 | 0 | 0 | 0 | 0 | 0 | 0 | 0 | 0 | 0 | 0 | 0 | 0 | 0 | 0 | 0 | 0 | 0 | 0 | 0 | 0 | 0 | 0 | 0.369010827 | -0.229842168 | 0 | 0 | 0 | 0 | 0 | 0 | 0 | 0 | 0 | 0 | 0 | 0 | 0 | 0 | 0 | 0 | 0 | 0 | 0 | 0 | 0 | 0 | 0 | 0 | 0 | 0 | 0 | 0 | 0 | 0
170 | Hf0.4Nb1.54Ta1.54Ti0.89Zr0.64 | 10.4 | AC | S | BCC | 23 | 1 | 60 | 795 | 76.5 |  |  | 0 | 0 | 0 | 0 | 0 | 750 | 0.0001 | 1 |  | 25 |  | 0 | 25 | 0 | 10 | 0 |  |  |  | Hf0.4 Nb1.54 Ta1.54 Ti0.89 Zr0.64 | 0 | 0 | 0 | 0 | 0 | 0 | 0 | 0 | 0 | 0 | 0 | 0 | 0 | 0 | 0 | 0 | 0 | 0 | 0 | 0 | 0 | 0.177644711 | 0 | 0 | 0 | 0 | 0 | 0 | 0 | 0 | 0 | 0 | 0 | 0 | 0 | 0 | 0 | 0 | 0 | 0.127744511 | 0.30738523 | 0 | 0 | 0 | 0 | 0 | 0 | 0 | 0 | 0 | 0 | 0 | 0 | 0 | 0 | 0 | 0 | 0 | 0 | 0 | 0 | 0 | 0 | 0 | 0 | 0 | 0 | 0 | 0 | 0 | 0 | 0.079840319 | 0.30738523 | 0 | 0 | 0 | 0 | 0 | 0 | 0 | 0 | 0 | 0 | 0 | 0 | 0 | 0 | 0 | 0 | 0 | 0 | 0 | 0 | 0 | 0 | 0 | 0 | 0 | 0 | 0 | 0 | 0 | 0 | 13.62434891 | 0.043722427 | 0.012444878 | 2.441902622 | 2673.335329 | 0.157067103 | 3290 | 3.198889863 | 0.067466228 | 144.5309381 | 80 | 126.5850144 | 435.5888224 | 10.03592814 | 1204.82979 | 0 | 0 | 0 | 0 | 0 | 0 | 0 | 0 | 0 | 0 | 0 | 0 | 0 | 0 | 0 | 0 | 0 | 0 | 0 | 0 | 0 | 0.005882426 | 0 | 0 | 0 | 0 | 0 | 0 | 0 | 0 | 0 | 0 | 0 | 0 | 0 | 0 | 0 | 0 | 0 | -0.097023933 | 0.0292275 | 0 | 0 | 0 | 0 | 0 | 0 | 0 | 0 | 0 | 0 | 0 | 0 | 0 | 0 | 0 | 0 | 0 | 0 | 0 | 0 | 0 | 0 | 0 | 0 | 0 | 0 | 0 | 0 | 0 | 0 | -0.082901854 | 0.0292275 | 0 | 0 | 0 | 0 | 0 | 0 | 0 | 0 | 0 | 0 | 0 | 0 | 0 | 0 | 0 | 0 | 0 | 0 | 0 | 0 | 0 | 0 | 0 | 0 | 0 | 0 | 0 | 0 | 0 | 0 | 0 | 0 | 0 | 0 | 0 | 0 | 0 | 0 | 0 | 0 | 0 | 0 | 0 | 0 | 0 | 0 | 0 | 0 | 0 | 0 | 0 | 0.172371022 | 0 | 0 | 0 | 0 | 0 | 0 | 0 | 0 | 0 | 0 | 0 | 0 | 0 | 0 | 0 | 0 | 0 | 0.109375998 | -0.01107678 | 0 | 0 | 0 | 0 | 0 | 0 | 0 | 0 | 0 | 0 | 0 | 0 | 0 | 0 | 0 | 0 | 0 | 0 | 0 | 0 | 0 | 0 | 0 | 0 | 0 | 0 | 0 | 0 | 0 | 0 | 0.369010827 | -0.229842168 | 0 | 0 | 0 | 0 | 0 | 0 | 0 | 0 | 0 | 0 | 0 | 0 | 0 | 0 | 0 | 0 | 0 | 0 | 0 | 0 | 0 | 0 | 0 | 0 | 0 | 0 | 0 | 0 | 0 | 0
171 | Hf0.5Mo0.5NbSi0.1TiZr | 7.7 | AC | M | BCC+M55i3 | 24 | 1 | 25 | 1350 | 174.6 | 22.33 | 441.3 | 0 | 0 | 0 | 0 | 0 |  | 0.001 | 1 |  | 25 |  | 0 | 25 | 0 | 10 | 0 |  |  |  | Hf0.5 Mo0.5 Nb1 Si0.1 Ti1 Zr1 | 0 | 0 | 0 | 0 | 0 | 0 | 0 | 0 | 0 | 0 | 0 | 0 | 0 | 0.024390244 | 0 | 0 | 0 | 0 | 0 | 0 | 0 | 0.243902439 | 0 | 0 | 0 | 0 | 0 | 0 | 0 | 0 | 0 | 0 | 0 | 0 | 0 | 0 | 0 | 0 | 0 | 0.243902439 | 0.243902439 | 0.12195122 | 0 | 0 | 0 | 0 | 0 | 0 | 0 | 0 | 0 | 0 | 0 | 0 | 0 | 0 | 0 | 0 | 0 | 0 | 0 | 0 | 0 | 0 | 0 | 0 | 0 | 0 | 0 | 0 | 0 | 0.12195122 | 0 | 0 | 0 | 0 | 0 | 0 | 0 | 0 | 0 | 0 | 0 | 0 | 0 | 0 | 0 | 0 | 0 | 0 | 0 | 0 | 0 | 0 | 0 | 0 | 0 | 0 | 0 | 0 | 0 | 0 | 0 | 4.966711894 | 0.069924351 | 0.013603432 | -6.472337894 | 2363.097561 | 0.237953599 | 2896 | 4.499675189 | 0.167750887 | 196.0060976 | 86.25 | 142.5 | 324.3902439 | 6.195121951 | 1705.677932 | 0 | 0 | 0 | 0 | 0 | 0 | 0 | 0 | 0 | 0 | 0 | 0 | 0 | 0.328523452 | 0 | 0 | 0 | 0 | 0 | 0 | 0 | 0.012794738 | 0 | 0 | 0 | 0 | 0 | 0 | 0 | 0 | 0 | 0 | 0 | 0 | 0 | 0 | 0 | 0 | 0 | -0.090033452 | 0.036117931 | 0.092457187 | 0 | 0 | 0 | 0 | 0 | 0 | 0 | 0 | 0 | 0 | 0 | 0 | 0 | 0 | 0 | 0 | 0 | 0 | 0 | 0 | 0 | 0 | 0 | 0 | 0 | 0 | 0 | 0 | 0 | -0.07592031 | 0 | 0 | 0 | 0 | 0 | 0 | 0 | 0 | 0 | 0 | 0 | 0 | 0 | 0 | 0 | 0 | 0 | 0 | 0 | 0 | 0 | 0 | 0 | 0 | 0 | 0 | 0 | 0 | 0 | 0 | 0 | 0 | 0 | 0 | 0 | 0 | 0 | 0 | 0 | 0 | 0 | 0 | 0 | 0 | -0.492109908 | 0 | 0 | 0 | 0 | 0 | 0 | 0 | -0.04247772 | 0 | 0 | 0 | 0 | 0 | 0 | 0 | 0 | 0 | 0 | 0 | 0 | 0 | 0 | 0 | 0 | 0 | -0.10503995 | -0.223783806 | 0.686111353 | 0 | 0 | 0 | 0 | 0 | 0 | 0 | 0 | 0 | 0 | 0 | 0 | 0 | 0 | 0 | 0 | 0 | 0 | 0 | 0 | 0 | 0 | 0 | 0 | 0 | 0 | 0 | 0 | 0 | 0.154913579 | 0 | 0 | 0 | 0 | 0 | 0 | 0 | 0 | 0 | 0 | 0 | 0 | 0 | 0 | 0 | 0 | 0 | 0 | 0 | 0 | 0 | 0 | 0 | 0 | 0 | 0 | 0 | 0 | 0 | 0 | 0
172 | Hf0.5Mo0.5NbSi0.3TiZr | 7.5 | AC | M | BCC+M5Si3 | 24 | 1 | 25 | 1370 | 183.3 | 16.17 | 493.8 | 0 | 0 | 0 | 0 | 0 |  | 0.001 | 1 |  | 25 |  | 0 | 25 | 0 | 10 | 0 |  |  |  | Hf0.5 Mo0.5 Nb1 Si0.3 Ti1 Zr1 | 0 | 0 | 0 | 0 | 0 | 0 | 0 | 0 | 0 | 0 | 0 | 0 | 0 | 0.069767442 | 0 | 0 | 0 | 0 | 0 | 0 | 0 | 0.23255814 | 0 | 0 | 0 | 0 | 0 | 0 | 0 | 0 | 0 | 0 | 0 | 0 | 0 | 0 | 0 | 0 | 0 | 0.23255814 | 0.23255814 | 0.11627907 | 0 | 0 | 0 | 0 | 0 | 0 | 0 | 0 | 0 | 0 | 0 | 0 | 0 | 0 | 0 | 0 | 0 | 0 | 0 | 0 | 0 | 0 | 0 | 0 | 0 | 0 | 0 | 0 | 0 | 0.11627907 | 0 | 0 | 0 | 0 | 0 | 0 | 0 | 0 | 0 | 0 | 0 | 0 | 0 | 0 | 0 | 0 | 0 | 0 | 0 | 0 | 0 | 0 | 0 | 0 | 0 | 0 | 0 | 0 | 0 | 0 | 0 | 1.918044365 | 0.088181567 | 0.014165478 | -17.22011898 | 2331.651163 | 0.216333153 | 2896 | 5.869598234 | 0.168460557 | 190.9011628 | 86.25 | 142.5 | 323.255814 | 6.093023256 | 2072.463165 | 0 | 0 | 0 | 0 | 0 | 0 | 0 | 0 | 0 | 0 | 0 | 0 | 0 | 0.313243292 | 0 | 0 | 0 | 0 | 0 | 0 | 0 | -0.002516935 | 0 | 0 | 0 | 0 | 0 | 0 | 0 | 0 | 0 | 0 | 0 | 0 | 0 | 0 | 0 | 0 | 0 | -0.105225695 | 0.020787875 | 0.07709616 | 0 | 0 | 0 | 0 | 0 | 0 | 0 | 0 | 0 | 0 | 0 | 0 | 0 | 0 | 0 | 0 | 0 | 0 | 0 | 0 | 0 | 0 | 0 | 0 | 0 | 0 | 0 | 0 | 0 | -0.091132625 | 0 | 0 | 0 | 0 | 0 | 0 | 0 | 0 | 0 | 0 | 0 | 0 | 0 | 0 | 0 | 0 | 0 | 0 | 0 | 0 | 0 | 0 | 0 | 0 | 0 | 0 | 0 | 0 | 0 | 0 | 0 | 0 | 0 | 0 | 0 | 0 | 0 | 0 | 0 | 0 | 0 | 0 | 0 | 0 | -0.469221075 | 0 | 0 | 0 | 0 | 0 | 0 | 0 | -0.019177556 | 0 | 0 | 0 | 0 | 0 | 0 | 0 | 0 | 0 | 0 | 0 | 0 | 0 | 0 | 0 | 0 | 0 | -0.081684465 | -0.200421532 | 0.706288762 | 0 | 0 | 0 | 0 | 0 | 0 | 0 | 0 | 0 | 0 | 0 | 0 | 0 | 0 | 0 | 0 | 0 | 0 | 0 | 0 | 0 | 0 | 0 | 0 | 0 | 0 | 0 | 0 | 0 | 0.177810989 | 0 | 0 | 0 | 0 | 0 | 0 | 0 | 0 | 0 | 0 | 0 | 0 | 0 | 0 | 0 | 0 | 0 | 0 | 0 | 0 | 0 | 0 | 0 | 0 | 0 | 0 | 0 | 0 | 0 | 0 | 0
173 | Hf0.5Mo0.5NbSi0.5TiZr | 7.2 | AC | M | BCC+M55i3 | 24 | 1 | 25 | 1600 | 221 | 4.9 | 523.6 | 0 | 0 | 0 | 0 | 0 |  | 0.001 | 1 |  | 25 |  | 0 | 25 | 0 | 10 | 0 |  |  |  | Hf0.5 Mo0.5 Nb1 Si0.5 Ti1 Zr1 | 0 | 0 | 0 | 0 | 0 | 0 | 0 | 0 | 0 | 0 | 0 | 0 | 0 | 0.111111111 | 0 | 0 | 0 | 0 | 0 | 0 | 0 | 0.222222222 | 0 | 0 | 0 | 0 | 0 | 0 | 0 | 0 | 0 | 0 | 0 | 0 | 0 | 0 | 0 | 0 | 0 | 0.222222222 | 0.222222222 | 0.111111111 | 0 | 0 | 0 | 0 | 0 | 0 | 0 | 0 | 0 | 0 | 0 | 0 | 0 | 0 | 0 | 0 | 0 | 0 | 0 | 0 | 0 | 0 | 0 | 0 | 0 | 0 | 0 | 0 | 0 | 0.111111111 | 0 | 0 | 0 | 0 | 0 | 0 | 0 | 0 | 0 | 0 | 0 | 0 | 0 | 0 | 0 | 0 | 0 | 0 | 0 | 0 | 0 | 0 | 0 | 0 | 0 | 0 | 0 | 0 | 0 | 0 | 0 | 1.274166537 | 0.101330108 | 0.014425841 | -26.07407407 | 2303 | 0.197530864 | 2896 | 6.941708707 | 0.168550328 | 186.25 | 86.25 | 142.5 | 322.2222222 | 6 | 2738.700927 | 0 | 0 | 0 | 0 | 0 | 0 | 0 | 0 | 0 | 0 | 0 | 0 | 0 | 0.299321368 | 0 | 0 | 0 | 0 | 0 | 0 | 0 | -0.016467572 | 0 | 0 | 0 | 0 | 0 | 0 | 0 | 0 | 0 | 0 | 0 | 0 | 0 | 0 | 0 | 0 | 0 | -0.119067516 | 0.006820491 | 0.063100559 | 0 | 0 | 0 | 0 | 0 | 0 | 0 | 0 | 0 | 0 | 0 | 0 | 0 | 0 | 0 | 0 | 0 | 0 | 0 | 0 | 0 | 0 | 0 | 0 | 0 | 0 | 0 | 0 | 0 | -0.104992734 | 0 | 0 | 0 | 0 | 0 | 0 | 0 | 0 | 0 | 0 | 0 | 0 | 0 | 0 | 0 | 0 | 0 | 0 | 0 | 0 | 0 | 0 | 0 | 0 | 0 | 0 | 0 | 0 | 0 | 0 | 0 | 0 | 0 | 0 | 0 | 0 | 0 | 0 | 0 | 0 | 0 | 0 | 0 | 0 | -0.448366805 | 0 | 0 | 0 | 0 | 0 | 0 | 0 | 0.002051482 | 0 | 0 | 0 | 0 | 0 | 0 | 0 | 0 | 0 | 0 | 0 | 0 | 0 | 0 | 0 | 0 | 0 | -0.060405023 | -0.179135905 | 0.724672623 | 0 | 0 | 0 | 0 | 0 | 0 | 0 | 0 | 0 | 0 | 0 | 0 | 0 | 0 | 0 | 0 | 0 | 0 | 0 | 0 | 0 | 0 | 0 | 0 | 0 | 0 | 0 | 0 | 0 | 0.198673073 | 0 | 0 | 0 | 0 | 0 | 0 | 0 | 0 | 0 | 0 | 0 | 0 | 0 | 0 | 0 | 0 | 0 | 0 | 0 | 0 | 0 | 0 | 0 | 0 | 0 | 0 | 0 | 0 | 0 | 0 | 0
174 | Hf0.5Mo0.5NbSi0.7TiZr | 7 | AC | M | BCC+M5Si3 | 24 | 1 | 25 | 1550 | 220.6 | 4.17 | 580.9 | 0 | 0 | 0 | 0 | 0 |  | 0.001 | 1 |  | 25 |  | 0 | 25 | 0 | 10 | 0 |  |  |  | Hf0.5 Mo0.5 Nb1 Si0.7 Ti1 Zr1 | 0 | 0 | 0 | 0 | 0 | 0 | 0 | 0 | 0 | 0 | 0 | 0 | 0 | 0.14893617 | 0 | 0 | 0 | 0 | 0 | 0 | 0 | 0.212765957 | 0 | 0 | 0 | 0 | 0 | 0 | 0 | 0 | 0 | 0 | 0 | 0 | 0 | 0 | 0 | 0 | 0 | 0.212765957 | 0.212765957 | 0.106382979 | 0 | 0 | 0 | 0 | 0 | 0 | 0 | 0 | 0 | 0 | 0 | 0 | 0 | 0 | 0 | 0 | 0 | 0 | 0 | 0 | 0 | 0 | 0 | 0 | 0 | 0 | 0 | 0 | 0 | 0.106382979 | 0 | 0 | 0 | 0 | 0 | 0 | 0 | 0 | 0 | 0 | 0 | 0 | 0 | 0 | 0 | 0 | 0 | 0 | 0 | 0 | 0 | 0 | 0 | 0 | 0 | 0 | 0 | 0 | 0 | 0 | 0 | 0.991035151 | 0.111456165 | 0.014534222 | -33.39067451 | 2276.787234 | 0.181077411 | 2896 | 7.797882243 | 0.168193249 | 181.9946809 | 86.25 | 142.5 | 321.2765957 | 5.914893617 | 3518.55859 | 0 | 0 | 0 | 0 | 0 | 0 | 0 | 0 | 0 | 0 | 0 | 0 | 0 | 0.286584288 | 0 | 0 | 0 | 0 | 0 | 0 | 0 | -0.02923092 | 0 | 0 | 0 | 0 | 0 | 0 | 0 | 0 | 0 | 0 | 0 | 0 | 0 | 0 | 0 | 0 | 0 | -0.13173131 | -0.005958179 | 0.050296072 | 0 | 0 | 0 | 0 | 0 | 0 | 0 | 0 | 0 | 0 | 0 | 0 | 0 | 0 | 0 | 0 | 0 | 0 | 0 | 0 | 0 | 0 | 0 | 0 | 0 | 0 | 0 | 0 | 0 | -0.117673259 | 0 | 0 | 0 | 0 | 0 | 0 | 0 | 0 | 0 | 0 | 0 | 0 | 0 | 0 | 0 | 0 | 0 | 0 | 0 | 0 | 0 | 0 | 0 | 0 | 0 | 0 | 0 | 0 | 0 | 0 | 0 | 0 | 0 | 0 | 0 | 0 | 0 | 0 | 0 | 0 | 0 | 0 | 0 | 0 | -0.429287366 | 0 | 0 | 0 | 0 | 0 | 0 | 0 | 0.021473793 | 0 | 0 | 0 | 0 | 0 | 0 | 0 | 0 | 0 | 0 | 0 | 0 | 0 | 0 | 0 | 0 | 0 | -0.040936597 | -0.15966182 | 0.7414919 | 0 | 0 | 0 | 0 | 0 | 0 | 0 | 0 | 0 | 0 | 0 | 0 | 0 | 0 | 0 | 0 | 0 | 0 | 0 | 0 | 0 | 0 | 0 | 0 | 0 | 0 | 0 | 0 | 0 | 0.217759661 | 0 | 0 | 0 | 0 | 0 | 0 | 0 | 0 | 0 | 0 | 0 | 0 | 0 | 0 | 0 | 0 | 0 | 0 | 0 | 0 | 0 | 0 | 0 | 0 | 0 | 0 | 0 | 0 | 0 | 0 | 0
175 | Hf0.5Mo0.5NbSi0.9TiZr | 6.8 | AC | M | BCC+M5Si3 | 24 | 1 | 25 | 1650 | 241.5 | 2.57 | 638.3 | 0 | 0 | 0 | 0 | 0 |  | 0.001 | 1 |  | 25 |  | 0 | 25 | 0 | 10 | 0 |  |  |  | Hf0.5 Mo0.5 Nb1 Si0.9 Ti1 Zr1 | 0 | 0 | 0 | 0 | 0 | 0 | 0 | 0 | 0 | 0 | 0 | 0 | 0 | 0.183673469 | 0 | 0 | 0 | 0 | 0 | 0 | 0 | 0.204081633 | 0 | 0 | 0 | 0 | 0 | 0 | 0 | 0 | 0 | 0 | 0 | 0 | 0 | 0 | 0 | 0 | 0 | 0.204081633 | 0.204081633 | 0.102040816 | 0 | 0 | 0 | 0 | 0 | 0 | 0 | 0 | 0 | 0 | 0 | 0 | 0 | 0 | 0 | 0 | 0 | 0 | 0 | 0 | 0 | 0 | 0 | 0 | 0 | 0 | 0 | 0 | 0 | 0.102040816 | 0 | 0 | 0 | 0 | 0 | 0 | 0 | 0 | 0 | 0 | 0 | 0 | 0 | 0 | 0 | 0 | 0 | 0 | 0 | 0 | 0 | 0 | 0 | 0 | 0 | 0 | 0 | 0 | 0 | 0 | 0 | 0.830837337 | 0.119532758 | 0.01454988 | -39.45022907 | 2252.714286 | 0.166597251 | 2896 | 8.486137918 | 0.167511628 | 178.0867347 | 86.25 | 142.5 | 320.4081633 | 5.836734694 | 4338.776001 | 0 | 0 | 0 | 0 | 0 | 0 | 0 | 0 | 0 | 0 | 0 | 0 | 0 | 0.27488697 | 0 | 0 | 0 | 0 | 0 | 0 | 0 | -0.040952362 | 0 | 0 | 0 | 0 | 0 | 0 | 0 | 0 | 0 | 0 | 0 | 0 | 0 | 0 | 0 | 0 | 0 | -0.143361324 | -0.017693692 | 0.03853685 | 0 | 0 | 0 | 0 | 0 | 0 | 0 | 0 | 0 | 0 | 0 | 0 | 0 | 0 | 0 | 0 | 0 | 0 | 0 | 0 | 0 | 0 | 0 | 0 | 0 | 0 | 0 | 0 | 0 | -0.129318639 | 0 | 0 | 0 | 0 | 0 | 0 | 0 | 0 | 0 | 0 | 0 | 0 | 0 | 0 | 0 | 0 | 0 | 0 | 0 | 0 | 0 | 0 | 0 | 0 | 0 | 0 | 0 | 0 | 0 | 0 | 0 | 0 | 0 | 0 | 0 | 0 | 0 | 0 | 0 | 0 | 0 | 0 | 0 | 0 | -0.411765433 | 0 | 0 | 0 | 0 | 0 | 0 | 0 | 0.03931061 | 0 | 0 | 0 | 0 | 0 | 0 | 0 | 0 | 0 | 0 | 0 | 0 | 0 | 0 | 0 | 0 | 0 | -0.023057431 | -0.141777457 | 0.756938175 | 0 | 0 | 0 | 0 | 0 | 0 | 0 | 0 | 0 | 0 | 0 | 0 | 0 | 0 | 0 | 0 | 0 | 0 | 0 | 0 | 0 | 0 | 0 | 0 | 0 | 0 | 0 | 0 | 0 | 0.23528816 | 0 | 0 | 0 | 0 | 0 | 0 | 0 | 0 | 0 | 0 | 0 | 0 | 0 | 0 | 0 | 0 | 0 | 0 | 0 | 0 | 0 | 0 | 0 | 0 | 0 | 0 | 0 | 0 | 0 | 0 | 0
176 | Hf0.5Mo0.5NbTiZr | 7.9 | AC | S | BCC | 24 | 1 | 25 | 1150 | 146.1 | 18.47 | 398.5 | 0 | 0 | 0 | 0 | 0 |  | 0.001 | 1 |  | 25 |  | 0 | 25 | 0 | 10 | 0 |  |  |  | Hf0.5 Mo0.5 Nb1 Ti1 Zr1 | 0 | 0 | 0 | 0 | 0 | 0 | 0 | 0 | 0 | 0 | 0 | 0 | 0 | 0 | 0 | 0 | 0 | 0 | 0 | 0 | 0 | 0.25 | 0 | 0 | 0 | 0 | 0 | 0 | 0 | 0 | 0 | 0 | 0 | 0 | 0 | 0 | 0 | 0 | 0 | 0.25 | 0.25 | 0.125 | 0 | 0 | 0 | 0 | 0 | 0 | 0 | 0 | 0 | 0 | 0 | 0 | 0 | 0 | 0 | 0 | 0 | 0 | 0 | 0 | 0 | 0 | 0 | 0 | 0 | 0 | 0 | 0 | 0 | 0.125 | 0 | 0 | 0 | 0 | 0 | 0 | 0 | 0 | 0 | 0 | 0 | 0 | 0 | 0 | 0 | 0 | 0 | 0 | 0 | 0 | 0 | 0 | 0 | 0 | 0 | 0 | 0 | 0 | 0 | 0 | 0 | 123.4397256 | 0.057244034 | 0.012966358 | -0.25 | 2380 | 0.25 | 2896 | 3.619718704 | 0.167089301 | 198.75 | 100 | 156.4285714 | 325 | 6.25 | 1691.419547 | 0 | 0 | 0 | 0 | 0 | 0 | 0 | 0 | 0 | 0 | 0 | 0 | 0 | 0 | 0 | 0 | 0 | 0 | 0 | 0 | 0 | 0.021024763 | 0 | 0 | 0 | 0 | 0 | 0 | 0 | 0 | 0 | 0 | 0 | 0 | 0 | 0 | 0 | 0 | 0 | -0.081867622 | 0.044357835 | 0.100713738 | 0 | 0 | 0 | 0 | 0 | 0 | 0 | 0 | 0 | 0 | 0 | 0 | 0 | 0 | 0 | 0 | 0 | 0 | 0 | 0 | 0 | 0 | 0 | 0 | 0 | 0 | 0 | 0 | 0 | -0.067743691 | 0 | 0 | 0 | 0 | 0 | 0 | 0 | 0 | 0 | 0 | 0 | 0 | 0 | 0 | 0 | 0 | 0 | 0 | 0 | 0 | 0 | 0 | 0 | 0 | 0 | 0 | 0 | 0 | 0 | 0 | 0 | 0 | 0 | 0 | 0 | 0 | 0 | 0 | 0 | 0 | 0 | 0 | 0 | 0 | 0 | 0 | 0 | 0 | 0 | 0 | 0 | 0 | -0.055001558 | 0 | 0 | 0 | 0 | 0 | 0 | 0 | 0 | 0 | 0 | 0 | 0 | 0 | 0 | 0 | 0 | 0 | -0.117593523 | -0.236341028 | 0.675265996 | 0 | 0 | 0 | 0 | 0 | 0 | 0 | 0 | 0 | 0 | 0 | 0 | 0 | 0 | 0 | 0 | 0 | 0 | 0 | 0 | 0 | 0 | 0 | 0 | 0 | 0 | 0 | 0 | 0 | 0.142606221 | 0 | 0 | 0 | 0 | 0 | 0 | 0 | 0 | 0 | 0 | 0 | 0 | 0 | 0 | 0 | 0 | 0 | 0 | 0 | 0 | 0 | 0 | 0 | 0 | 0 | 0 | 0 | 0 | 0 | 0 | 0
177 | Hf0.5Nb0.5Ta0.5Ti1.5Zr | 8.2 | AC | S | BCC | 25 | 1 | 25 | 903 | 110.3 | 17.37 | 301 | 0 | 0 | 0 | 0 | 0 |  | 0.001 | 1 |  | 25 |  | 0 | 25 | 0 | 10 | 0 |  |  |  | Hf0.5 Nb0.5 Ta0.5 Ti1.5 Zr1 | 0 | 0 | 0 | 0 | 0 | 0 | 0 | 0 | 0 | 0 | 0 | 0 | 0 | 0 | 0 | 0 | 0 | 0 | 0 | 0 | 0 | 0.375 | 0 | 0 | 0 | 0 | 0 | 0 | 0 | 0 | 0 | 0 | 0 | 0 | 0 | 0 | 0 | 0 | 0 | 0.25 | 0.125 | 0 | 0 | 0 | 0 | 0 | 0 | 0 | 0 | 0 | 0 | 0 | 0 | 0 | 0 | 0 | 0 | 0 | 0 | 0 | 0 | 0 | 0 | 0 | 0 | 0 | 0 | 0 | 0 | 0 | 0 | 0.125 | 0.125 | 0 | 0 | 0 | 0 | 0 | 0 | 0 | 0 | 0 | 0 | 0 | 0 | 0 | 0 | 0 | 0 | 0 | 0 | 0 | 0 | 0 | 0 | 0 | 0 | 0 | 0 | 0 | 0 | 0 | 0 | 15.42469369 | 0.047617597 | 0.012422572 | 1.875 | 2328.125 | 0.125 | 3290 | 2.815900895 | 0.076501054 | 191.25 | 80 | 143.5714286 | 322.5 | 7.75 | 1557.629901 | 0 | 0 | 0 | 0 | 0 | 0 | 0 | 0 | 0 | 0 | 0 | 0 | 0 | 0 | 0 | 0 | 0 | 0 | 0 | 0 | 0 | 0.030998167 | 0 | 0 | 0 | 0 | 0 | 0 | 0 | 0 | 0 | 0 | 0 | 0 | 0 | 0 | 0 | 0 | 0 | -0.071931215 | 0.054333837 | 0 | 0 | 0 | 0 | 0 | 0 | 0 | 0 | 0 | 0 | 0 | 0 | 0 | 0 | 0 | 0 | 0 | 0 | 0 | 0 | 0 | 0 | 0 | 0 | 0 | 0 | 0 | 0 | 0 | 0 | -0.057799747 | 0.054333837 | 0 | 0 | 0 | 0 | 0 | 0 | 0 | 0 | 0 | 0 | 0 | 0 | 0 | 0 | 0 | 0 | 0 | 0 | 0 | 0 | 0 | 0 | 0 | 0 | 0 | 0 | 0 | 0 | 0 | 0 | 0 | 0 | 0 | 0 | 0 | 0 | 0 | 0 | 0 | 0 | 0 | 0 | 0 | 0 | 0 | 0 | 0 | 0 | 0 | 0 | 0 | 0.064152936 | 0 | 0 | 0 | 0 | 0 | 0 | 0 | 0 | 0 | 0 | 0 | 0 | 0 | 0 | 0 | 0 | 0 | 0.000823454 | -0.119791897 | 0 | 0 | 0 | 0 | 0 | 0 | 0 | 0 | 0 | 0 | 0 | 0 | 0 | 0 | 0 | 0 | 0 | 0 | 0 | 0 | 0 | 0 | 0 | 0 | 0 | 0 | 0 | 0 | 0 | 0 | 0.262941541 | -0.337255359 | 0 | 0 | 0 | 0 | 0 | 0 | 0 | 0 | 0 | 0 | 0 | 0 | 0 | 0 | 0 | 0 | 0 | 0 | 0 | 0 | 0 | 0 | 0 | 0 | 0 | 0 | 0 | 0 | 0 | 0
178 | Hf0.75NbTa0.5Ti1.5Zr1.25 | 8.4 | CR | S | BCC | 26 | 1 | 25 | 1150 | 136.7 |  | 428.3 | 0 | 0 | 1 | 0 | 0 |  | 0.0003 | 1 | 90 | 25 |  | 0 | 25 | 0 | 10 | 40 |  |  |  | Hf0.75 Nb1 Ta0.5 Ti1.5 Zr1.25 | 0 | 0 | 0 | 0 | 0 | 0 | 0 | 0 | 0 | 0 | 0 | 0 | 0 | 0 | 0 | 0 | 0 | 0 | 0 | 0 | 0 | 0.3 | 0 | 0 | 0 | 0 | 0 | 0 | 0 | 0 | 0 | 0 | 0 | 0 | 0 | 0 | 0 | 0 | 0 | 0.25 | 0.2 | 0 | 0 | 0 | 0 | 0 | 0 | 0 | 0 | 0 | 0 | 0 | 0 | 0 | 0 | 0 | 0 | 0 | 0 | 0 | 0 | 0 | 0 | 0 | 0 | 0 | 0 | 0 | 0 | 0 | 0 | 0.15 | 0.1 | 0 | 0 | 0 | 0 | 0 | 0 | 0 | 0 | 0 | 0 | 0 | 0 | 0 | 0 | 0 | 0 | 0 | 0 | 0 | 0 | 0 | 0 | 0 | 0 | 0 | 0 | 0 | 0 | 0 | 0 | 12.89086011 | 0.048832351 | 0.012840803 | 2.36 | 2369.2 | 0.2 | 3290 | 2.899056808 | 0.08125721 | 182 | 80 | 136.6666667 | 323.5 | 7.8 | 1610.091223 | 0 | 0 | 0 | 0 | 0 | 0 | 0 | 0 | 0 | 0 | 0 | 0 | 0 | 0 | 0 | 0 | 0 | 0 | 0 | 0 | 0 | 0.032050742 | 0 | 0 | 0 | 0 | 0 | 0 | 0 | 0 | 0 | 0 | 0 | 0 | 0 | 0 | 0 | 0 | 0 | -0.070876282 | 0.055385263 | 0 | 0 | 0 | 0 | 0 | 0 | 0 | 0 | 0 | 0 | 0 | 0 | 0 | 0 | 0 | 0 | 0 | 0 | 0 | 0 | 0 | 0 | 0 | 0 | 0 | 0 | 0 | 0 | 0 | 0 | -0.056744875 | 0.055385263 | 0 | 0 | 0 | 0 | 0 | 0 | 0 | 0 | 0 | 0 | 0 | 0 | 0 | 0 | 0 | 0 | 0 | 0 | 0 | 0 | 0 | 0 | 0 | 0 | 0 | 0 | 0 | 0 | 0 | 0 | 0 | 0 | 0 | 0 | 0 | 0 | 0 | 0 | 0 | 0 | 0 | 0 | 0 | 0 | 0 | 0 | 0 | 0 | 0 | 0 | 0 | 0.062944056 | 0 | 0 | 0 | 0 | 0 | 0 | 0 | 0 | 0 | 0 | 0 | 0 | 0 | 0 | 0 | 0 | 0 | -0.000390625 | -0.121011609 | 0 | 0 | 0 | 0 | 0 | 0 | 0 | 0 | 0 | 0 | 0 | 0 | 0 | 0 | 0 | 0 | 0 | 0 | 0 | 0 | 0 | 0 | 0 | 0 | 0 | 0 | 0 | 0 | 0 | 0 | 0.261758803 | -0.338470594 | 0 | 0 | 0 | 0 | 0 | 0 | 0 | 0 | 0 | 0 | 0 | 0 | 0 | 0 | 0 | 0 | 0 | 0 | 0 | 0 | 0 | 0 | 0 | 0 | 0 | 0 | 0 | 0 | 0 | 0
179 | Hf0.75NbTa0.5Ti1.5Zr1.25 | 8.4 | CR | S | BCC | 26 | 1 | 25 | 1100 | 130.8 |  | 418.1 | 0 | 0 | 1 | 0 | 0 |  | 0.0003 | 1 | 90 | 25 |  | 0 | 25 | 0 | 10 | 40 |  |  |  | Hf0.75 Nb1 Ta0.5 Ti1.5 Zr1.25 | 0 | 0 | 0 | 0 | 0 | 0 | 0 | 0 | 0 | 0 | 0 | 0 | 0 | 0 | 0 | 0 | 0 | 0 | 0 | 0 | 0 | 0.3 | 0 | 0 | 0 | 0 | 0 | 0 | 0 | 0 | 0 | 0 | 0 | 0 | 0 | 0 | 0 | 0 | 0 | 0.25 | 0.2 | 0 | 0 | 0 | 0 | 0 | 0 | 0 | 0 | 0 | 0 | 0 | 0 | 0 | 0 | 0 | 0 | 0 | 0 | 0 | 0 | 0 | 0 | 0 | 0 | 0 | 0 | 0 | 0 | 0 | 0 | 0.15 | 0.1 | 0 | 0 | 0 | 0 | 0 | 0 | 0 | 0 | 0 | 0 | 0 | 0 | 0 | 0 | 0 | 0 | 0 | 0 | 0 | 0 | 0 | 0 | 0 | 0 | 0 | 0 | 0 | 0 | 0 | 0 | 12.89086011 | 0.048832351 | 0.012840803 | 2.36 | 2369.2 | 0.2 | 3290 | 2.899056808 | 0.08125721 | 182 | 80 | 136.6666667 | 323.5 | 7.8 | 1610.091223 | 0 | 0 | 0 | 0 | 0 | 0 | 0 | 0 | 0 | 0 | 0 | 0 | 0 | 0 | 0 | 0 | 0 | 0 | 0 | 0 | 0 | 0.032050742 | 0 | 0 | 0 | 0 | 0 | 0 | 0 | 0 | 0 | 0 | 0 | 0 | 0 | 0 | 0 | 0 | 0 | -0.070876282 | 0.055385263 | 0 | 0 | 0 | 0 | 0 | 0 | 0 | 0 | 0 | 0 | 0 | 0 | 0 | 0 | 0 | 0 | 0 | 0 | 0 | 0 | 0 | 0 | 0 | 0 | 0 | 0 | 0 | 0 | 0 | 0 | -0.056744875 | 0.055385263 | 0 | 0 | 0 | 0 | 0 | 0 | 0 | 0 | 0 | 0 | 0 | 0 | 0 | 0 | 0 | 0 | 0 | 0 | 0 | 0 | 0 | 0 | 0 | 0 | 0 | 0 | 0 | 0 | 0 | 0 | 0 | 0 | 0 | 0 | 0 | 0 | 0 | 0 | 0 | 0 | 0 | 0 | 0 | 0 | 0 | 0 | 0 | 0 | 0 | 0 | 0 | 0.062944056 | 0 | 0 | 0 | 0 | 0 | 0 | 0 | 0 | 0 | 0 | 0 | 0 | 0 | 0 | 0 | 0 | 0 | -0.000390625 | -0.121011609 | 0 | 0 | 0 | 0 | 0 | 0 | 0 | 0 | 0 | 0 | 0 | 0 | 0 | 0 | 0 | 0 | 0 | 0 | 0 | 0 | 0 | 0 | 0 | 0 | 0 | 0 | 0 | 0 | 0 | 0 | 0.261758803 | -0.338470594 | 0 | 0 | 0 | 0 | 0 | 0 | 0 | 0 | 0 | 0 | 0 | 0 | 0 | 0 | 0 | 0 | 0 | 0 | 0 | 0 | 0 | 0 | 0 | 0 | 0 | 0 | 0 | 0 | 0 | 0
180 | Hf0.75NbTa0.5Ti1.5Zr1.25 | 8.4 | CR+A | S | BCC | 26 | 1 | 25 | 890 | 105.8 |  | 346.7 | 0 | 1 | 1 | 0 | 0 |  | 0.0003 | 1 | 90 | 25 |  | 0 | 997 | 1 | 10 | 40 |  |  |  | Hf0.75 Nb1 Ta0.5 Ti1.5 Zr1.25 | 0 | 0 | 0 | 0 | 0 | 0 | 0 | 0 | 0 | 0 | 0 | 0 | 0 | 0 | 0 | 0 | 0 | 0 | 0 | 0 | 0 | 0.3 | 0 | 0 | 0 | 0 | 0 | 0 | 0 | 0 | 0 | 0 | 0 | 0 | 0 | 0 | 0 | 0 | 0 | 0.25 | 0.2 | 0 | 0 | 0 | 0 | 0 | 0 | 0 | 0 | 0 | 0 | 0 | 0 | 0 | 0 | 0 | 0 | 0 | 0 | 0 | 0 | 0 | 0 | 0 | 0 | 0 | 0 | 0 | 0 | 0 | 0 | 0.15 | 0.1 | 0 | 0 | 0 | 0 | 0 | 0 | 0 | 0 | 0 | 0 | 0 | 0 | 0 | 0 | 0 | 0 | 0 | 0 | 0 | 0 | 0 | 0 | 0 | 0 | 0 | 0 | 0 | 0 | 0 | 0 | 12.89086011 | 0.048832351 | 0.012840803 | 2.36 | 2369.2 | 0.2 | 3290 | 2.899056808 | 0.08125721 | 182 | 80 | 136.6666667 | 323.5 | 7.8 | 1610.091223 | 0 | 0 | 0 | 0 | 0 | 0 | 0 | 0 | 0 | 0 | 0 | 0 | 0 | 0 | 0 | 0 | 0 | 0 | 0 | 0 | 0 | 0.032050742 | 0 | 0 | 0 | 0 | 0 | 0 | 0 | 0 | 0 | 0 | 0 | 0 | 0 | 0 | 0 | 0 | 0 | -0.070876282 | 0.055385263 | 0 | 0 | 0 | 0 | 0 | 0 | 0 | 0 | 0 | 0 | 0 | 0 | 0 | 0 | 0 | 0 | 0 | 0 | 0 | 0 | 0 | 0 | 0 | 0 | 0 | 0 | 0 | 0 | 0 | 0 | -0.056744875 | 0.055385263 | 0 | 0 | 0 | 0 | 0 | 0 | 0 | 0 | 0 | 0 | 0 | 0 | 0 | 0 | 0 | 0 | 0 | 0 | 0 | 0 | 0 | 0 | 0 | 0 | 0 | 0 | 0 | 0 | 0 | 0 | 0 | 0 | 0 | 0 | 0 | 0 | 0 | 0 | 0 | 0 | 0 | 0 | 0 | 0 | 0 | 0 | 0 | 0 | 0 | 0 | 0 | 0.062944056 | 0 | 0 | 0 | 0 | 0 | 0 | 0 | 0 | 0 | 0 | 0 | 0 | 0 | 0 | 0 | 0 | 0 | -0.000390625 | -0.121011609 | 0 | 0 | 0 | 0 | 0 | 0 | 0 | 0 | 0 | 0 | 0 | 0 | 0 | 0 | 0 | 0 | 0 | 0 | 0 | 0 | 0 | 0 | 0 | 0 | 0 | 0 | 0 | 0 | 0 | 0 | 0.261758803 | -0.338470594 | 0 | 0 | 0 | 0 | 0 | 0 | 0 | 0 | 0 | 0 | 0 | 0 | 0 | 0 | 0 | 0 | 0 | 0 | 0 | 0 | 0 | 0 | 0 | 0 | 0 | 0 | 0 | 0 | 0 | 0
181 | Hf0.75NbTa0.5Ti1.5Zr1.25 | 8.4 | CR | S | BCC | 26 | 1 | 72 | 1040 | 123.7 |  |  | 0 | 0 | 1 | 0 | 0 |  | 0.0003 | 1 | 90 | 25 |  | 0 | 25 | 0 | 10 | 40 |  |  |  | Hf0.75 Nb1 Ta0.5 Ti1.5 Zr1.25 | 0 | 0 | 0 | 0 | 0 | 0 | 0 | 0 | 0 | 0 | 0 | 0 | 0 | 0 | 0 | 0 | 0 | 0 | 0 | 0 | 0 | 0.3 | 0 | 0 | 0 | 0 | 0 | 0 | 0 | 0 | 0 | 0 | 0 | 0 | 0 | 0 | 0 | 0 | 0 | 0.25 | 0.2 | 0 | 0 | 0 | 0 | 0 | 0 | 0 | 0 | 0 | 0 | 0 | 0 | 0 | 0 | 0 | 0 | 0 | 0 | 0 | 0 | 0 | 0 | 0 | 0 | 0 | 0 | 0 | 0 | 0 | 0 | 0.15 | 0.1 | 0 | 0 | 0 | 0 | 0 | 0 | 0 | 0 | 0 | 0 | 0 | 0 | 0 | 0 | 0 | 0 | 0 | 0 | 0 | 0 | 0 | 0 | 0 | 0 | 0 | 0 | 0 | 0 | 0 | 0 | 12.89086011 | 0.048832351 | 0.012840803 | 2.36 | 2369.2 | 0.2 | 3290 | 2.899056808 | 0.08125721 | 182 | 80 | 136.6666667 | 323.5 | 7.8 | 1610.091223 | 0 | 0 | 0 | 0 | 0 | 0 | 0 | 0 | 0 | 0 | 0 | 0 | 0 | 0 | 0 | 0 | 0 | 0 | 0 | 0 | 0 | 0.032050742 | 0 | 0 | 0 | 0 | 0 | 0 | 0 | 0 | 0 | 0 | 0 | 0 | 0 | 0 | 0 | 0 | 0 | -0.070876282 | 0.055385263 | 0 | 0 | 0 | 0 | 0 | 0 | 0 | 0 | 0 | 0 | 0 | 0 | 0 | 0 | 0 | 0 | 0 | 0 | 0 | 0 | 0 | 0 | 0 | 0 | 0 | 0 | 0 | 0 | 0 | 0 | -0.056744875 | 0.055385263 | 0 | 0 | 0 | 0 | 0 | 0 | 0 | 0 | 0 | 0 | 0 | 0 | 0 | 0 | 0 | 0 | 0 | 0 | 0 | 0 | 0 | 0 | 0 | 0 | 0 | 0 | 0 | 0 | 0 | 0 | 0 | 0 | 0 | 0 | 0 | 0 | 0 | 0 | 0 | 0 | 0 | 0 | 0 | 0 | 0 | 0 | 0 | 0 | 0 | 0 | 0 | 0.062944056 | 0 | 0 | 0 | 0 | 0 | 0 | 0 | 0 | 0 | 0 | 0 | 0 | 0 | 0 | 0 | 0 | 0 | -0.000390625 | -0.121011609 | 0 | 0 | 0 | 0 | 0 | 0 | 0 | 0 | 0 | 0 | 0 | 0 | 0 | 0 | 0 | 0 | 0 | 0 | 0 | 0 | 0 | 0 | 0 | 0 | 0 | 0 | 0 | 0 | 0 | 0 | 0.261758803 | -0.338470594 | 0 | 0 | 0 | 0 | 0 | 0 | 0 | 0 | 0 | 0 | 0 | 0 | 0 | 0 | 0 | 0 | 0 | 0 | 0 | 0 | 0 | 0 | 0 | 0 | 0 | 0 | 0 | 0 | 0 | 0
182 | Hf0.75NbTa0.5Ti1.5Zr1.25 | 8.4 | CR | S | BCC | 26 | 1 | 72 | 1020 | 121.3 |  |  | 0 | 0 | 1 | 0 | 0 |  | 0.0003 | 1 | 90 | 25 |  | 0 | 25 | 0 | 10 | 40 |  |  |  | Hf0.75 Nb1 Ta0.5 Ti1.5 Zr1.25 | 0 | 0 | 0 | 0 | 0 | 0 | 0 | 0 | 0 | 0 | 0 | 0 | 0 | 0 | 0 | 0 | 0 | 0 | 0 | 0 | 0 | 0.3 | 0 | 0 | 0 | 0 | 0 | 0 | 0 | 0 | 0 | 0 | 0 | 0 | 0 | 0 | 0 | 0 | 0 | 0.25 | 0.2 | 0 | 0 | 0 | 0 | 0 | 0 | 0 | 0 | 0 | 0 | 0 | 0 | 0 | 0 | 0 | 0 | 0 | 0 | 0 | 0 | 0 | 0 | 0 | 0 | 0 | 0 | 0 | 0 | 0 | 0 | 0.15 | 0.1 | 0 | 0 | 0 | 0 | 0 | 0 | 0 | 0 | 0 | 0 | 0 | 0 | 0 | 0 | 0 | 0 | 0 | 0 | 0 | 0 | 0 | 0 | 0 | 0 | 0 | 0 | 0 | 0 | 0 | 0 | 12.89086011 | 0.048832351 | 0.012840803 | 2.36 | 2369.2 | 0.2 | 3290 | 2.899056808 | 0.08125721 | 182 | 80 | 136.6666667 | 323.5 | 7.8 | 1610.091223 | 0 | 0 | 0 | 0 | 0 | 0 | 0 | 0 | 0 | 0 | 0 | 0 | 0 | 0 | 0 | 0 | 0 | 0 | 0 | 0 | 0 | 0.032050742 | 0 | 0 | 0 | 0 | 0 | 0 | 0 | 0 | 0 | 0 | 0 | 0 | 0 | 0 | 0 | 0 | 0 | -0.070876282 | 0.055385263 | 0 | 0 | 0 | 0 | 0 | 0 | 0 | 0 | 0 | 0 | 0 | 0 | 0 | 0 | 0 | 0 | 0 | 0 | 0 | 0 | 0 | 0 | 0 | 0 | 0 | 0 | 0 | 0 | 0 | 0 | -0.056744875 | 0.055385263 | 0 | 0 | 0 | 0 | 0 | 0 | 0 | 0 | 0 | 0 | 0 | 0 | 0 | 0 | 0 | 0 | 0 | 0 | 0 | 0 | 0 | 0 | 0 | 0 | 0 | 0 | 0 | 0 | 0 | 0 | 0 | 0 | 0 | 0 | 0 | 0 | 0 | 0 | 0 | 0 | 0 | 0 | 0 | 0 | 0 | 0 | 0 | 0 | 0 | 0 | 0 | 0.062944056 | 0 | 0 | 0 | 0 | 0 | 0 | 0 | 0 | 0 | 0 | 0 | 0 | 0 | 0 | 0 | 0 | 0 | -0.000390625 | -0.121011609 | 0 | 0 | 0 | 0 | 0 | 0 | 0 | 0 | 0 | 0 | 0 | 0 | 0 | 0 | 0 | 0 | 0 | 0 | 0 | 0 | 0 | 0 | 0 | 0 | 0 | 0 | 0 | 0 | 0 | 0 | 0.261758803 | -0.338470594 | 0 | 0 | 0 | 0 | 0 | 0 | 0 | 0 | 0 | 0 | 0 | 0 | 0 | 0 | 0 | 0 | 0 | 0 | 0 | 0 | 0 | 0 | 0 | 0 | 0 | 0 | 0 | 0 | 0 | 0
183 | Hf0.75NbTa0.5Ti1.5Zr1.25 | 8.4 | CR+A | s | BCC | 26 | 1 | 72 | 640 | 76.1 |  |  | 0 | 1 | 1 | 0 | 0 |  | 0.0003 | 1 | 90 | 25 |  | 0 | 997 | 1 | 10 | 40 |  |  |  | Hf0.75 Nb1 Ta0.5 Ti1.5 Zr1.25 | 0 | 0 | 0 | 0 | 0 | 0 | 0 | 0 | 0 | 0 | 0 | 0 | 0 | 0 | 0 | 0 | 0 | 0 | 0 | 0 | 0 | 0.3 | 0 | 0 | 0 | 0 | 0 | 0 | 0 | 0 | 0 | 0 | 0 | 0 | 0 | 0 | 0 | 0 | 0 | 0.25 | 0.2 | 0 | 0 | 0 | 0 | 0 | 0 | 0 | 0 | 0 | 0 | 0 | 0 | 0 | 0 | 0 | 0 | 0 | 0 | 0 | 0 | 0 | 0 | 0 | 0 | 0 | 0 | 0 | 0 | 0 | 0 | 0.15 | 0.1 | 0 | 0 | 0 | 0 | 0 | 0 | 0 | 0 | 0 | 0 | 0 | 0 | 0 | 0 | 0 | 0 | 0 | 0 | 0 | 0 | 0 | 0 | 0 | 0 | 0 | 0 | 0 | 0 | 0 | 0 | 12.89086011 | 0.048832351 | 0.012840803 | 2.36 | 2369.2 | 0.2 | 3290 | 2.899056808 | 0.08125721 | 182 | 80 | 136.6666667 | 323.5 | 7.8 | 1610.091223 | 0 | 0 | 0 | 0 | 0 | 0 | 0 | 0 | 0 | 0 | 0 | 0 | 0 | 0 | 0 | 0 | 0 | 0 | 0 | 0 | 0 | 0.032050742 | 0 | 0 | 0 | 0 | 0 | 0 | 0 | 0 | 0 | 0 | 0 | 0 | 0 | 0 | 0 | 0 | 0 | -0.070876282 | 0.055385263 | 0 | 0 | 0 | 0 | 0 | 0 | 0 | 0 | 0 | 0 | 0 | 0 | 0 | 0 | 0 | 0 | 0 | 0 | 0 | 0 | 0 | 0 | 0 | 0 | 0 | 0 | 0 | 0 | 0 | 0 | -0.056744875 | 0.055385263 | 0 | 0 | 0 | 0 | 0 | 0 | 0 | 0 | 0 | 0 | 0 | 0 | 0 | 0 | 0 | 0 | 0 | 0 | 0 | 0 | 0 | 0 | 0 | 0 | 0 | 0 | 0 | 0 | 0 | 0 | 0 | 0 | 0 | 0 | 0 | 0 | 0 | 0 | 0 | 0 | 0 | 0 | 0 | 0 | 0 | 0 | 0 | 0 | 0 | 0 | 0 | 0.062944056 | 0 | 0 | 0 | 0 | 0 | 0 | 0 | 0 | 0 | 0 | 0 | 0 | 0 | 0 | 0 | 0 | 0 | -0.000390625 | -0.121011609 | 0 | 0 | 0 | 0 | 0 | 0 | 0 | 0 | 0 | 0 | 0 | 0 | 0 | 0 | 0 | 0 | 0 | 0 | 0 | 0 | 0 | 0 | 0 | 0 | 0 | 0 | 0 | 0 | 0 | 0 | 0.261758803 | -0.338470594 | 0 | 0 | 0 | 0 | 0 | 0 | 0 | 0 | 0 | 0 | 0 | 0 | 0 | 0 | 0 | 0 | 0 | 0 | 0 | 0 | 0 | 0 | 0 | 0 | 0 | 0 | 0 | 0 | 0 | 0
184 | Hf0.75NbTa0.5Ti1.5Zr1.25 | 8.4 | CR | s | BCC | 26 | 1 | -43 | 1200 | 142.7 |  |  | 0 | 0 | 1 | 0 | 0 |  | 0.0003 | 1 | 90 | 25 |  | 0 | 25 | 0 | 10 | 40 |  |  |  | Hf0.75 Nb1 Ta0.5 Ti1.5 Zr1.25 | 0 | 0 | 0 | 0 | 0 | 0 | 0 | 0 | 0 | 0 | 0 | 0 | 0 | 0 | 0 | 0 | 0 | 0 | 0 | 0 | 0 | 0.3 | 0 | 0 | 0 | 0 | 0 | 0 | 0 | 0 | 0 | 0 | 0 | 0 | 0 | 0 | 0 | 0 | 0 | 0.25 | 0.2 | 0 | 0 | 0 | 0 | 0 | 0 | 0 | 0 | 0 | 0 | 0 | 0 | 0 | 0 | 0 | 0 | 0 | 0 | 0 | 0 | 0 | 0 | 0 | 0 | 0 | 0 | 0 | 0 | 0 | 0 | 0.15 | 0.1 | 0 | 0 | 0 | 0 | 0 | 0 | 0 | 0 | 0 | 0 | 0 | 0 | 0 | 0 | 0 | 0 | 0 | 0 | 0 | 0 | 0 | 0 | 0 | 0 | 0 | 0 | 0 | 0 | 0 | 0 | 12.89086011 | 0.048832351 | 0.012840803 | 2.36 | 2369.2 | 0.2 | 3290 | 2.899056808 | 0.08125721 | 182 | 80 | 136.6666667 | 323.5 | 7.8 | 1610.091223 | 0 | 0 | 0 | 0 | 0 | 0 | 0 | 0 | 0 | 0 | 0 | 0 | 0 | 0 | 0 | 0 | 0 | 0 | 0 | 0 | 0 | 0.032050742 | 0 | 0 | 0 | 0 | 0 | 0 | 0 | 0 | 0 | 0 | 0 | 0 | 0 | 0 | 0 | 0 | 0 | -0.070876282 | 0.055385263 | 0 | 0 | 0 | 0 | 0 | 0 | 0 | 0 | 0 | 0 | 0 | 0 | 0 | 0 | 0 | 0 | 0 | 0 | 0 | 0 | 0 | 0 | 0 | 0 | 0 | 0 | 0 | 0 | 0 | 0 | -0.056744875 | 0.055385263 | 0 | 0 | 0 | 0 | 0 | 0 | 0 | 0 | 0 | 0 | 0 | 0 | 0 | 0 | 0 | 0 | 0 | 0 | 0 | 0 | 0 | 0 | 0 | 0 | 0 | 0 | 0 | 0 | 0 | 0 | 0 | 0 | 0 | 0 | 0 | 0 | 0 | 0 | 0 | 0 | 0 | 0 | 0 | 0 | 0 | 0 | 0 | 0 | 0 | 0 | 0 | 0.062944056 | 0 | 0 | 0 | 0 | 0 | 0 | 0 | 0 | 0 | 0 | 0 | 0 | 0 | 0 | 0 | 0 | 0 | -0.000390625 | -0.121011609 | 0 | 0 | 0 | 0 | 0 | 0 | 0 | 0 | 0 | 0 | 0 | 0 | 0 | 0 | 0 | 0 | 0 | 0 | 0 | 0 | 0 | 0 | 0 | 0 | 0 | 0 | 0 | 0 | 0 | 0 | 0.261758803 | -0.338470594 | 0 | 0 | 0 | 0 | 0 | 0 | 0 | 0 | 0 | 0 | 0 | 0 | 0 | 0 | 0 | 0 | 0 | 0 | 0 | 0 | 0 | 0 | 0 | 0 | 0 | 0 | 0 | 0 | 0 | 0
185 | Hf0.75NbTa0.5Ti1.5Zr1.25 | 8.4 | CR | s | BCC | 26 | 1 | -43 | 1180 | 140.3 |  |  | 0 | 0 | 1 | 0 | 0 |  | 0.0003 | 1 | 90 | 25 |  | 0 | 25 | 0 | 10 | 40 |  |  |  | Hf0.75 Nb1 Ta0.5 Ti1.5 Zr1.25 | 0 | 0 | 0 | 0 | 0 | 0 | 0 | 0 | 0 | 0 | 0 | 0 | 0 | 0 | 0 | 0 | 0 | 0 | 0 | 0 | 0 | 0.3 | 0 | 0 | 0 | 0 | 0 | 0 | 0 | 0 | 0 | 0 | 0 | 0 | 0 | 0 | 0 | 0 | 0 | 0.25 | 0.2 | 0 | 0 | 0 | 0 | 0 | 0 | 0 | 0 | 0 | 0 | 0 | 0 | 0 | 0 | 0 | 0 | 0 | 0 | 0 | 0 | 0 | 0 | 0 | 0 | 0 | 0 | 0 | 0 | 0 | 0 | 0.15 | 0.1 | 0 | 0 | 0 | 0 | 0 | 0 | 0 | 0 | 0 | 0 | 0 | 0 | 0 | 0 | 0 | 0 | 0 | 0 | 0 | 0 | 0 | 0 | 0 | 0 | 0 | 0 | 0 | 0 | 0 | 0 | 12.89086011 | 0.048832351 | 0.012840803 | 2.36 | 2369.2 | 0.2 | 3290 | 2.899056808 | 0.08125721 | 182 | 80 | 136.6666667 | 323.5 | 7.8 | 1610.091223 | 0 | 0 | 0 | 0 | 0 | 0 | 0 | 0 | 0 | 0 | 0 | 0 | 0 | 0 | 0 | 0 | 0 | 0 | 0 | 0 | 0 | 0.032050742 | 0 | 0 | 0 | 0 | 0 | 0 | 0 | 0 | 0 | 0 | 0 | 0 | 0 | 0 | 0 | 0 | 0 | -0.070876282 | 0.055385263 | 0 | 0 | 0 | 0 | 0 | 0 | 0 | 0 | 0 | 0 | 0 | 0 | 0 | 0 | 0 | 0 | 0 | 0 | 0 | 0 | 0 | 0 | 0 | 0 | 0 | 0 | 0 | 0 | 0 | 0 | -0.056744875 | 0.055385263 | 0 | 0 | 0 | 0 | 0 | 0 | 0 | 0 | 0 | 0 | 0 | 0 | 0 | 0 | 0 | 0 | 0 | 0 | 0 | 0 | 0 | 0 | 0 | 0 | 0 | 0 | 0 | 0 | 0 | 0 | 0 | 0 | 0 | 0 | 0 | 0 | 0 | 0 | 0 | 0 | 0 | 0 | 0 | 0 | 0 | 0 | 0 | 0 | 0 | 0 | 0 | 0.062944056 | 0 | 0 | 0 | 0 | 0 | 0 | 0 | 0 | 0 | 0 | 0 | 0 | 0 | 0 | 0 | 0 | 0 | -0.000390625 | -0.121011609 | 0 | 0 | 0 | 0 | 0 | 0 | 0 | 0 | 0 | 0 | 0 | 0 | 0 | 0 | 0 | 0 | 0 | 0 | 0 | 0 | 0 | 0 | 0 | 0 | 0 | 0 | 0 | 0 | 0 | 0 | 0.261758803 | -0.338470594 | 0 | 0 | 0 | 0 | 0 | 0 | 0 | 0 | 0 | 0 | 0 | 0 | 0 | 0 | 0 | 0 | 0 | 0 | 0 | 0 | 0 | 0 | 0 | 0 | 0 | 0 | 0 | 0 | 0 | 0
186 | Hf0.75NbTa0.5Ti1.5Zr1.25 | 8.4 | CR+A | s | BCC | 26 | 1 | -43 | 1020 | 121.3 |  |  | 0 | 1 | 1 | 0 | 0 |  | 0.0003 | 1 | 90 | 25 |  | 0 | 997 | 1 | 10 | 40 |  |  |  | Hf0.75 Nb1 Ta0.5 Ti1.5 Zr1.25 | 0 | 0 | 0 | 0 | 0 | 0 | 0 | 0 | 0 | 0 | 0 | 0 | 0 | 0 | 0 | 0 | 0 | 0 | 0 | 0 | 0 | 0.3 | 0 | 0 | 0 | 0 | 0 | 0 | 0 | 0 | 0 | 0 | 0 | 0 | 0 | 0 | 0 | 0 | 0 | 0.25 | 0.2 | 0 | 0 | 0 | 0 | 0 | 0 | 0 | 0 | 0 | 0 | 0 | 0 | 0 | 0 | 0 | 0 | 0 | 0 | 0 | 0 | 0 | 0 | 0 | 0 | 0 | 0 | 0 | 0 | 0 | 0 | 0.15 | 0.1 | 0 | 0 | 0 | 0 | 0 | 0 | 0 | 0 | 0 | 0 | 0 | 0 | 0 | 0 | 0 | 0 | 0 | 0 | 0 | 0 | 0 | 0 | 0 | 0 | 0 | 0 | 0 | 0 | 0 | 0 | 12.89086011 | 0.048832351 | 0.012840803 | 2.36 | 2369.2 | 0.2 | 3290 | 2.899056808 | 0.08125721 | 182 | 80 | 136.6666667 | 323.5 | 7.8 | 1610.091223 | 0 | 0 | 0 | 0 | 0 | 0 | 0 | 0 | 0 | 0 | 0 | 0 | 0 | 0 | 0 | 0 | 0 | 0 | 0 | 0 | 0 | 0.032050742 | 0 | 0 | 0 | 0 | 0 | 0 | 0 | 0 | 0 | 0 | 0 | 0 | 0 | 0 | 0 | 0 | 0 | -0.070876282 | 0.055385263 | 0 | 0 | 0 | 0 | 0 | 0 | 0 | 0 | 0 | 0 | 0 | 0 | 0 | 0 | 0 | 0 | 0 | 0 | 0 | 0 | 0 | 0 | 0 | 0 | 0 | 0 | 0 | 0 | 0 | 0 | -0.056744875 | 0.055385263 | 0 | 0 | 0 | 0 | 0 | 0 | 0 | 0 | 0 | 0 | 0 | 0 | 0 | 0 | 0 | 0 | 0 | 0 | 0 | 0 | 0 | 0 | 0 | 0 | 0 | 0 | 0 | 0 | 0 | 0 | 0 | 0 | 0 | 0 | 0 | 0 | 0 | 0 | 0 | 0 | 0 | 0 | 0 | 0 | 0 | 0 | 0 | 0 | 0 | 0 | 0 | 0.062944056 | 0 | 0 | 0 | 0 | 0 | 0 | 0 | 0 | 0 | 0 | 0 | 0 | 0 | 0 | 0 | 0 | 0 | -0.000390625 | -0.121011609 | 0 | 0 | 0 | 0 | 0 | 0 | 0 | 0 | 0 | 0 | 0 | 0 | 0 | 0 | 0 | 0 | 0 | 0 | 0 | 0 | 0 | 0 | 0 | 0 | 0 | 0 | 0 | 0 | 0 | 0 | 0.261758803 | -0.338470594 | 0 | 0 | 0 | 0 | 0 | 0 | 0 | 0 | 0 | 0 | 0 | 0 | 0 | 0 | 0 | 0 | 0 | 0 | 0 | 0 | 0 | 0 | 0 | 0 | 0 | 0 | 0 | 0 | 0 | 0
187 | Hf0.75NbTa0.5Ti1.5Zr1.25 | 8.4 | CR | s | BCC | 26 | 1 | -103 | 1380 | 164.1 |  |  | 0 | 0 | 1 | 0 | 0 |  | 0.0003 | 1 | 90 | 25 |  | 0 | 25 | 0 | 10 | 40 |  |  |  | Hf0.75 Nb1 Ta0.5 Ti1.5 Zr1.25 | 0 | 0 | 0 | 0 | 0 | 0 | 0 | 0 | 0 | 0 | 0 | 0 | 0 | 0 | 0 | 0 | 0 | 0 | 0 | 0 | 0 | 0.3 | 0 | 0 | 0 | 0 | 0 | 0 | 0 | 0 | 0 | 0 | 0 | 0 | 0 | 0 | 0 | 0 | 0 | 0.25 | 0.2 | 0 | 0 | 0 | 0 | 0 | 0 | 0 | 0 | 0 | 0 | 0 | 0 | 0 | 0 | 0 | 0 | 0 | 0 | 0 | 0 | 0 | 0 | 0 | 0 | 0 | 0 | 0 | 0 | 0 | 0 | 0.15 | 0.1 | 0 | 0 | 0 | 0 | 0 | 0 | 0 | 0 | 0 | 0 | 0 | 0 | 0 | 0 | 0 | 0 | 0 | 0 | 0 | 0 | 0 | 0 | 0 | 0 | 0 | 0 | 0 | 0 | 0 | 0 | 12.89086011 | 0.048832351 | 0.012840803 | 2.36 | 2369.2 | 0.2 | 3290 | 2.899056808 | 0.08125721 | 182 | 80 | 136.6666667 | 323.5 | 7.8 | 1610.091223 | 0 | 0 | 0 | 0 | 0 | 0 | 0 | 0 | 0 | 0 | 0 | 0 | 0 | 0 | 0 | 0 | 0 | 0 | 0 | 0 | 0 | 0.032050742 | 0 | 0 | 0 | 0 | 0 | 0 | 0 | 0 | 0 | 0 | 0 | 0 | 0 | 0 | 0 | 0 | 0 | -0.070876282 | 0.055385263 | 0 | 0 | 0 | 0 | 0 | 0 | 0 | 0 | 0 | 0 | 0 | 0 | 0 | 0 | 0 | 0 | 0 | 0 | 0 | 0 | 0 | 0 | 0 | 0 | 0 | 0 | 0 | 0 | 0 | 0 | -0.056744875 | 0.055385263 | 0 | 0 | 0 | 0 | 0 | 0 | 0 | 0 | 0 | 0 | 0 | 0 | 0 | 0 | 0 | 0 | 0 | 0 | 0 | 0 | 0 | 0 | 0 | 0 | 0 | 0 | 0 | 0 | 0 | 0 | 0 | 0 | 0 | 0 | 0 | 0 | 0 | 0 | 0 | 0 | 0 | 0 | 0 | 0 | 0 | 0 | 0 | 0 | 0 | 0 | 0 | 0.062944056 | 0 | 0 | 0 | 0 | 0 | 0 | 0 | 0 | 0 | 0 | 0 | 0 | 0 | 0 | 0 | 0 | 0 | -0.000390625 | -0.121011609 | 0 | 0 | 0 | 0 | 0 | 0 | 0 | 0 | 0 | 0 | 0 | 0 | 0 | 0 | 0 | 0 | 0 | 0 | 0 | 0 | 0 | 0 | 0 | 0 | 0 | 0 | 0 | 0 | 0 | 0 | 0.261758803 | -0.338470594 | 0 | 0 | 0 | 0 | 0 | 0 | 0 | 0 | 0 | 0 | 0 | 0 | 0 | 0 | 0 | 0 | 0 | 0 | 0 | 0 | 0 | 0 | 0 | 0 | 0 | 0 | 0 | 0 | 0 | 0
188 | Hf0.75NbTa0.5Ti1.5Zr1.25 | 8.4 | CR | s | BCC | 26 | 1 | -103 | 1370 | 162.9 |  |  | 0 | 0 | 1 | 0 | 0 |  | 0.0003 | 1 | 90 | 25 |  | 0 | 25 | 0 | 10 | 40 |  |  |  | Hf0.75 Nb1 Ta0.5 Ti1.5 Zr1.25 | 0 | 0 | 0 | 0 | 0 | 0 | 0 | 0 | 0 | 0 | 0 | 0 | 0 | 0 | 0 | 0 | 0 | 0 | 0 | 0 | 0 | 0.3 | 0 | 0 | 0 | 0 | 0 | 0 | 0 | 0 | 0 | 0 | 0 | 0 | 0 | 0 | 0 | 0 | 0 | 0.25 | 0.2 | 0 | 0 | 0 | 0 | 0 | 0 | 0 | 0 | 0 | 0 | 0 | 0 | 0 | 0 | 0 | 0 | 0 | 0 | 0 | 0 | 0 | 0 | 0 | 0 | 0 | 0 | 0 | 0 | 0 | 0 | 0.15 | 0.1 | 0 | 0 | 0 | 0 | 0 | 0 | 0 | 0 | 0 | 0 | 0 | 0 | 0 | 0 | 0 | 0 | 0 | 0 | 0 | 0 | 0 | 0 | 0 | 0 | 0 | 0 | 0 | 0 | 0 | 0 | 12.89086011 | 0.048832351 | 0.012840803 | 2.36 | 2369.2 | 0.2 | 3290 | 2.899056808 | 0.08125721 | 182 | 80 | 136.6666667 | 323.5 | 7.8 | 1610.091223 | 0 | 0 | 0 | 0 | 0 | 0 | 0 | 0 | 0 | 0 | 0 | 0 | 0 | 0 | 0 | 0 | 0 | 0 | 0 | 0 | 0 | 0.032050742 | 0 | 0 | 0 | 0 | 0 | 0 | 0 | 0 | 0 | 0 | 0 | 0 | 0 | 0 | 0 | 0 | 0 | -0.070876282 | 0.055385263 | 0 | 0 | 0 | 0 | 0 | 0 | 0 | 0 | 0 | 0 | 0 | 0 | 0 | 0 | 0 | 0 | 0 | 0 | 0 | 0 | 0 | 0 | 0 | 0 | 0 | 0 | 0 | 0 | 0 | 0 | -0.056744875 | 0.055385263 | 0 | 0 | 0 | 0 | 0 | 0 | 0 | 0 | 0 | 0 | 0 | 0 | 0 | 0 | 0 | 0 | 0 | 0 | 0 | 0 | 0 | 0 | 0 | 0 | 0 | 0 | 0 | 0 | 0 | 0 | 0 | 0 | 0 | 0 | 0 | 0 | 0 | 0 | 0 | 0 | 0 | 0 | 0 | 0 | 0 | 0 | 0 | 0 | 0 | 0 | 0 | 0.062944056 | 0 | 0 | 0 | 0 | 0 | 0 | 0 | 0 | 0 | 0 | 0 | 0 | 0 | 0 | 0 | 0 | 0 | -0.000390625 | -0.121011609 | 0 | 0 | 0 | 0 | 0 | 0 | 0 | 0 | 0 | 0 | 0 | 0 | 0 | 0 | 0 | 0 | 0 | 0 | 0 | 0 | 0 | 0 | 0 | 0 | 0 | 0 | 0 | 0 | 0 | 0 | 0.261758803 | -0.338470594 | 0 | 0 | 0 | 0 | 0 | 0 | 0 | 0 | 0 | 0 | 0 | 0 | 0 | 0 | 0 | 0 | 0 | 0 | 0 | 0 | 0 | 0 | 0 | 0 | 0 | 0 | 0 | 0 | 0 | 0
189 | Hf0.75NbTa0.5Ti1.5Zr1.25 | 8.4 | CR+A | s | BCC | 26 | 1 | -103 | 1250 | 148.6 | 19.19 |  | 0 | 1 | 1 | 0 | 0 |  | 0.0003 | 1 | 90 | 25 |  | 0 | 997 | 1 | 10 | 40 |  |  |  | Hf0.75 Nb1 Ta0.5 Ti1.5 Zr1.25 | 0 | 0 | 0 | 0 | 0 | 0 | 0 | 0 | 0 | 0 | 0 | 0 | 0 | 0 | 0 | 0 | 0 | 0 | 0 | 0 | 0 | 0.3 | 0 | 0 | 0 | 0 | 0 | 0 | 0 | 0 | 0 | 0 | 0 | 0 | 0 | 0 | 0 | 0 | 0 | 0.25 | 0.2 | 0 | 0 | 0 | 0 | 0 | 0 | 0 | 0 | 0 | 0 | 0 | 0 | 0 | 0 | 0 | 0 | 0 | 0 | 0 | 0 | 0 | 0 | 0 | 0 | 0 | 0 | 0 | 0 | 0 | 0 | 0.15 | 0.1 | 0 | 0 | 0 | 0 | 0 | 0 | 0 | 0 | 0 | 0 | 0 | 0 | 0 | 0 | 0 | 0 | 0 | 0 | 0 | 0 | 0 | 0 | 0 | 0 | 0 | 0 | 0 | 0 | 0 | 0 | 12.89086011 | 0.048832351 | 0.012840803 | 2.36 | 2369.2 | 0.2 | 3290 | 2.899056808 | 0.08125721 | 182 | 80 | 136.6666667 | 323.5 | 7.8 | 1610.091223 | 0 | 0 | 0 | 0 | 0 | 0 | 0 | 0 | 0 | 0 | 0 | 0 | 0 | 0 | 0 | 0 | 0 | 0 | 0 | 0 | 0 | 0.032050742 | 0 | 0 | 0 | 0 | 0 | 0 | 0 | 0 | 0 | 0 | 0 | 0 | 0 | 0 | 0 | 0 | 0 | -0.070876282 | 0.055385263 | 0 | 0 | 0 | 0 | 0 | 0 | 0 | 0 | 0 | 0 | 0 | 0 | 0 | 0 | 0 | 0 | 0 | 0 | 0 | 0 | 0 | 0 | 0 | 0 | 0 | 0 | 0 | 0 | 0 | 0 | -0.056744875 | 0.055385263 | 0 | 0 | 0 | 0 | 0 | 0 | 0 | 0 | 0 | 0 | 0 | 0 | 0 | 0 | 0 | 0 | 0 | 0 | 0 | 0 | 0 | 0 | 0 | 0 | 0 | 0 | 0 | 0 | 0 | 0 | 0 | 0 | 0 | 0 | 0 | 0 | 0 | 0 | 0 | 0 | 0 | 0 | 0 | 0 | 0 | 0 | 0 | 0 | 0 | 0 | 0 | 0.062944056 | 0 | 0 | 0 | 0 | 0 | 0 | 0 | 0 | 0 | 0 | 0 | 0 | 0 | 0 | 0 | 0 | 0 | -0.000390625 | -0.121011609 | 0 | 0 | 0 | 0 | 0 | 0 | 0 | 0 | 0 | 0 | 0 | 0 | 0 | 0 | 0 | 0 | 0 | 0 | 0 | 0 | 0 | 0 | 0 | 0 | 0 | 0 | 0 | 0 | 0 | 0 | 0.261758803 | -0.338470594 | 0 | 0 | 0 | 0 | 0 | 0 | 0 | 0 | 0 | 0 | 0 | 0 | 0 | 0 | 0 | 0 | 0 | 0 | 0 | 0 | 0 | 0 | 0 | 0 | 0 | 0 | 0 | 0 | 0 | 0
190 | Hf0.75NbTa0.5Ti1.5Zr1.25 | 8.4 | CR | s | BCC | 26 | 1 | -153 | 1640 | 195 |  |  | 0 | 0 | 1 | 0 | 0 |  | 0.0003 | 1 | 90 | 25 |  | 0 | 25 | 0 | 10 | 40 |  |  |  | Hf0.75 Nb1 Ta0.5 Ti1.5 Zr1.25 | 0 | 0 | 0 | 0 | 0 | 0 | 0 | 0 | 0 | 0 | 0 | 0 | 0 | 0 | 0 | 0 | 0 | 0 | 0 | 0 | 0 | 0.3 | 0 | 0 | 0 | 0 | 0 | 0 | 0 | 0 | 0 | 0 | 0 | 0 | 0 | 0 | 0 | 0 | 0 | 0.25 | 0.2 | 0 | 0 | 0 | 0 | 0 | 0 | 0 | 0 | 0 | 0 | 0 | 0 | 0 | 0 | 0 | 0 | 0 | 0 | 0 | 0 | 0 | 0 | 0 | 0 | 0 | 0 | 0 | 0 | 0 | 0 | 0.15 | 0.1 | 0 | 0 | 0 | 0 | 0 | 0 | 0 | 0 | 0 | 0 | 0 | 0 | 0 | 0 | 0 | 0 | 0 | 0 | 0 | 0 | 0 | 0 | 0 | 0 | 0 | 0 | 0 | 0 | 0 | 0 | 12.89086011 | 0.048832351 | 0.012840803 | 2.36 | 2369.2 | 0.2 | 3290 | 2.899056808 | 0.08125721 | 182 | 80 | 136.6666667 | 323.5 | 7.8 | 1610.091223 | 0 | 0 | 0 | 0 | 0 | 0 | 0 | 0 | 0 | 0 | 0 | 0 | 0 | 0 | 0 | 0 | 0 | 0 | 0 | 0 | 0 | 0.032050742 | 0 | 0 | 0 | 0 | 0 | 0 | 0 | 0 | 0 | 0 | 0 | 0 | 0 | 0 | 0 | 0 | 0 | -0.070876282 | 0.055385263 | 0 | 0 | 0 | 0 | 0 | 0 | 0 | 0 | 0 | 0 | 0 | 0 | 0 | 0 | 0 | 0 | 0 | 0 | 0 | 0 | 0 | 0 | 0 | 0 | 0 | 0 | 0 | 0 | 0 | 0 | -0.056744875 | 0.055385263 | 0 | 0 | 0 | 0 | 0 | 0 | 0 | 0 | 0 | 0 | 0 | 0 | 0 | 0 | 0 | 0 | 0 | 0 | 0 | 0 | 0 | 0 | 0 | 0 | 0 | 0 | 0 | 0 | 0 | 0 | 0 | 0 | 0 | 0 | 0 | 0 | 0 | 0 | 0 | 0 | 0 | 0 | 0 | 0 | 0 | 0 | 0 | 0 | 0 | 0 | 0 | 0.062944056 | 0 | 0 | 0 | 0 | 0 | 0 | 0 | 0 | 0 | 0 | 0 | 0 | 0 | 0 | 0 | 0 | 0 | -0.000390625 | -0.121011609 | 0 | 0 | 0 | 0 | 0 | 0 | 0 | 0 | 0 | 0 | 0 | 0 | 0 | 0 | 0 | 0 | 0 | 0 | 0 | 0 | 0 | 0 | 0 | 0 | 0 | 0 | 0 | 0 | 0 | 0 | 0.261758803 | -0.338470594 | 0 | 0 | 0 | 0 | 0 | 0 | 0 | 0 | 0 | 0 | 0 | 0 | 0 | 0 | 0 | 0 | 0 | 0 | 0 | 0 | 0 | 0 | 0 | 0 | 0 | 0 | 0 | 0 | 0 | 0
191 | Hf0.75NbTa0.5Ti1.5Zr1.25 | 8.4 | CR | s | BCC | 26 | 1 | -153 | 1550 | 184.3 |  |  | 0 | 0 | 1 | 0 | 0 |  | 0.0003 | 1 | 90 | 25 |  | 0 | 25 | 0 | 10 | 40 |  |  |  | Hf0.75 Nb1 Ta0.5 Ti1.5 Zr1.25 | 0 | 0 | 0 | 0 | 0 | 0 | 0 | 0 | 0 | 0 | 0 | 0 | 0 | 0 | 0 | 0 | 0 | 0 | 0 | 0 | 0 | 0.3 | 0 | 0 | 0 | 0 | 0 | 0 | 0 | 0 | 0 | 0 | 0 | 0 | 0 | 0 | 0 | 0 | 0 | 0.25 | 0.2 | 0 | 0 | 0 | 0 | 0 | 0 | 0 | 0 | 0 | 0 | 0 | 0 | 0 | 0 | 0 | 0 | 0 | 0 | 0 | 0 | 0 | 0 | 0 | 0 | 0 | 0 | 0 | 0 | 0 | 0 | 0.15 | 0.1 | 0 | 0 | 0 | 0 | 0 | 0 | 0 | 0 | 0 | 0 | 0 | 0 | 0 | 0 | 0 | 0 | 0 | 0 | 0 | 0 | 0 | 0 | 0 | 0 | 0 | 0 | 0 | 0 | 0 | 0 | 12.89086011 | 0.048832351 | 0.012840803 | 2.36 | 2369.2 | 0.2 | 3290 | 2.899056808 | 0.08125721 | 182 | 80 | 136.6666667 | 323.5 | 7.8 | 1610.091223 | 0 | 0 | 0 | 0 | 0 | 0 | 0 | 0 | 0 | 0 | 0 | 0 | 0 | 0 | 0 | 0 | 0 | 0 | 0 | 0 | 0 | 0.032050742 | 0 | 0 | 0 | 0 | 0 | 0 | 0 | 0 | 0 | 0 | 0 | 0 | 0 | 0 | 0 | 0 | 0 | -0.070876282 | 0.055385263 | 0 | 0 | 0 | 0 | 0 | 0 | 0 | 0 | 0 | 0 | 0 | 0 | 0 | 0 | 0 | 0 | 0 | 0 | 0 | 0 | 0 | 0 | 0 | 0 | 0 | 0 | 0 | 0 | 0 | 0 | -0.056744875 | 0.055385263 | 0 | 0 | 0 | 0 | 0 | 0 | 0 | 0 | 0 | 0 | 0 | 0 | 0 | 0 | 0 | 0 | 0 | 0 | 0 | 0 | 0 | 0 | 0 | 0 | 0 | 0 | 0 | 0 | 0 | 0 | 0 | 0 | 0 | 0 | 0 | 0 | 0 | 0 | 0 | 0 | 0 | 0 | 0 | 0 | 0 | 0 | 0 | 0 | 0 | 0 | 0 | 0.062944056 | 0 | 0 | 0 | 0 | 0 | 0 | 0 | 0 | 0 | 0 | 0 | 0 | 0 | 0 | 0 | 0 | 0 | -0.000390625 | -0.121011609 | 0 | 0 | 0 | 0 | 0 | 0 | 0 | 0 | 0 | 0 | 0 | 0 | 0 | 0 | 0 | 0 | 0 | 0 | 0 | 0 | 0 | 0 | 0 | 0 | 0 | 0 | 0 | 0 | 0 | 0 | 0.261758803 | -0.338470594 | 0 | 0 | 0 | 0 | 0 | 0 | 0 | 0 | 0 | 0 | 0 | 0 | 0 | 0 | 0 | 0 | 0 | 0 | 0 | 0 | 0 | 0 | 0 | 0 | 0 | 0 | 0 | 0 | 0 | 0
192 | Hf0.75NbTa0.5Ti1.5Zr1.25 | 8.4 | CR+A | s | BCC | 26 | 1 | -153 | 1370 | 162.9 |  |  | 0 | 1 | 1 | 0 | 0 |  | 0.0003 | 1 | 90 | 25 |  | 0 | 997 | 1 | 10 | 40 |  |  |  | Hf0.75 Nb1 Ta0.5 Ti1.5 Zr1.25 | 0 | 0 | 0 | 0 | 0 | 0 | 0 | 0 | 0 | 0 | 0 | 0 | 0 | 0 | 0 | 0 | 0 | 0 | 0 | 0 | 0 | 0.3 | 0 | 0 | 0 | 0 | 0 | 0 | 0 | 0 | 0 | 0 | 0 | 0 | 0 | 0 | 0 | 0 | 0 | 0.25 | 0.2 | 0 | 0 | 0 | 0 | 0 | 0 | 0 | 0 | 0 | 0 | 0 | 0 | 0 | 0 | 0 | 0 | 0 | 0 | 0 | 0 | 0 | 0 | 0 | 0 | 0 | 0 | 0 | 0 | 0 | 0 | 0.15 | 0.1 | 0 | 0 | 0 | 0 | 0 | 0 | 0 | 0 | 0 | 0 | 0 | 0 | 0 | 0 | 0 | 0 | 0 | 0 | 0 | 0 | 0 | 0 | 0 | 0 | 0 | 0 | 0 | 0 | 0 | 0 | 12.89086011 | 0.048832351 | 0.012840803 | 2.36 | 2369.2 | 0.2 | 3290 | 2.899056808 | 0.08125721 | 182 | 80 | 136.6666667 | 323.5 | 7.8 | 1610.091223 | 0 | 0 | 0 | 0 | 0 | 0 | 0 | 0 | 0 | 0 | 0 | 0 | 0 | 0 | 0 | 0 | 0 | 0 | 0 | 0 | 0 | 0.032050742 | 0 | 0 | 0 | 0 | 0 | 0 | 0 | 0 | 0 | 0 | 0 | 0 | 0 | 0 | 0 | 0 | 0 | -0.070876282 | 0.055385263 | 0 | 0 | 0 | 0 | 0 | 0 | 0 | 0 | 0 | 0 | 0 | 0 | 0 | 0 | 0 | 0 | 0 | 0 | 0 | 0 | 0 | 0 | 0 | 0 | 0 | 0 | 0 | 0 | 0 | 0 | -0.056744875 | 0.055385263 | 0 | 0 | 0 | 0 | 0 | 0 | 0 | 0 | 0 | 0 | 0 | 0 | 0 | 0 | 0 | 0 | 0 | 0 | 0 | 0 | 0 | 0 | 0 | 0 | 0 | 0 | 0 | 0 | 0 | 0 | 0 | 0 | 0 | 0 | 0 | 0 | 0 | 0 | 0 | 0 | 0 | 0 | 0 | 0 | 0 | 0 | 0 | 0 | 0 | 0 | 0 | 0.062944056 | 0 | 0 | 0 | 0 | 0 | 0 | 0 | 0 | 0 | 0 | 0 | 0 | 0 | 0 | 0 | 0 | 0 | -0.000390625 | -0.121011609 | 0 | 0 | 0 | 0 | 0 | 0 | 0 | 0 | 0 | 0 | 0 | 0 | 0 | 0 | 0 | 0 | 0 | 0 | 0 | 0 | 0 | 0 | 0 | 0 | 0 | 0 | 0 | 0 | 0 | 0 | 0.261758803 | -0.338470594 | 0 | 0 | 0 | 0 | 0 | 0 | 0 | 0 | 0 | 0 | 0 | 0 | 0 | 0 | 0 | 0 | 0 | 0 | 0 | 0 | 0 | 0 | 0 | 0 | 0 | 0 | 0 | 0 | 0 | 0
193 | Hf0.75NbTa0.5Ti1.5Zr1.25 | 8.4 | CR+A | s | BCC | 26 | 1 | -196 | 1920 | 228.3 | 9.86 |  | 0 | 1 | 1 | 0 | 0 |  | 0.0003 | 1 | 90 | 25 |  | 0 | 997 | 1 | 10 | 40 |  |  |  | Hf0.75 Nb1 Ta0.5 Ti1.5 Zr1.25 | 0 | 0 | 0 | 0 | 0 | 0 | 0 | 0 | 0 | 0 | 0 | 0 | 0 | 0 | 0 | 0 | 0 | 0 | 0 | 0 | 0 | 0.3 | 0 | 0 | 0 | 0 | 0 | 0 | 0 | 0 | 0 | 0 | 0 | 0 | 0 | 0 | 0 | 0 | 0 | 0.25 | 0.2 | 0 | 0 | 0 | 0 | 0 | 0 | 0 | 0 | 0 | 0 | 0 | 0 | 0 | 0 | 0 | 0 | 0 | 0 | 0 | 0 | 0 | 0 | 0 | 0 | 0 | 0 | 0 | 0 | 0 | 0 | 0.15 | 0.1 | 0 | 0 | 0 | 0 | 0 | 0 | 0 | 0 | 0 | 0 | 0 | 0 | 0 | 0 | 0 | 0 | 0 | 0 | 0 | 0 | 0 | 0 | 0 | 0 | 0 | 0 | 0 | 0 | 0 | 0 | 12.89086011 | 0.048832351 | 0.012840803 | 2.36 | 2369.2 | 0.2 | 3290 | 2.899056808 | 0.08125721 | 182 | 80 | 136.6666667 | 323.5 | 7.8 | 1610.091223 | 0 | 0 | 0 | 0 | 0 | 0 | 0 | 0 | 0 | 0 | 0 | 0 | 0 | 0 | 0 | 0 | 0 | 0 | 0 | 0 | 0 | 0.032050742 | 0 | 0 | 0 | 0 | 0 | 0 | 0 | 0 | 0 | 0 | 0 | 0 | 0 | 0 | 0 | 0 | 0 | -0.070876282 | 0.055385263 | 0 | 0 | 0 | 0 | 0 | 0 | 0 | 0 | 0 | 0 | 0 | 0 | 0 | 0 | 0 | 0 | 0 | 0 | 0 | 0 | 0 | 0 | 0 | 0 | 0 | 0 | 0 | 0 | 0 | 0 | -0.056744875 | 0.055385263 | 0 | 0 | 0 | 0 | 0 | 0 | 0 | 0 | 0 | 0 | 0 | 0 | 0 | 0 | 0 | 0 | 0 | 0 | 0 | 0 | 0 | 0 | 0 | 0 | 0 | 0 | 0 | 0 | 0 | 0 | 0 | 0 | 0 | 0 | 0 | 0 | 0 | 0 | 0 | 0 | 0 | 0 | 0 | 0 | 0 | 0 | 0 | 0 | 0 | 0 | 0 | 0.062944056 | 0 | 0 | 0 | 0 | 0 | 0 | 0 | 0 | 0 | 0 | 0 | 0 | 0 | 0 | 0 | 0 | 0 | -0.000390625 | -0.121011609 | 0 | 0 | 0 | 0 | 0 | 0 | 0 | 0 | 0 | 0 | 0 | 0 | 0 | 0 | 0 | 0 | 0 | 0 | 0 | 0 | 0 | 0 | 0 | 0 | 0 | 0 | 0 | 0 | 0 | 0 | 0.261758803 | -0.338470594 | 0 | 0 | 0 | 0 | 0 | 0 | 0 | 0 | 0 | 0 | 0 | 0 | 0 | 0 | 0 | 0 | 0 | 0 | 0 | 0 | 0 | 0 | 0 | 0 | 0 | 0 | 0 | 0 | 0 | 0
194 | Hf0.75NbTa0.5Ti1.5Zr1.25 | 8.4 | CR | s | BCC | 26 | 1 | -196 | 1880 | 223.5 |  |  | 0 | 0 | 1 | 0 | 0 |  | 0.0003 | 1 | 90 | 25 |  | 0 | 25 | 0 | 10 | 40 |  |  |  | Hf0.75 Nb1 Ta0.5 Ti1.5 Zr1.25 | 0 | 0 | 0 | 0 | 0 | 0 | 0 | 0 | 0 | 0 | 0 | 0 | 0 | 0 | 0 | 0 | 0 | 0 | 0 | 0 | 0 | 0.3 | 0 | 0 | 0 | 0 | 0 | 0 | 0 | 0 | 0 | 0 | 0 | 0 | 0 | 0 | 0 | 0 | 0 | 0.25 | 0.2 | 0 | 0 | 0 | 0 | 0 | 0 | 0 | 0 | 0 | 0 | 0 | 0 | 0 | 0 | 0 | 0 | 0 | 0 | 0 | 0 | 0 | 0 | 0 | 0 | 0 | 0 | 0 | 0 | 0 | 0 | 0.15 | 0.1 | 0 | 0 | 0 | 0 | 0 | 0 | 0 | 0 | 0 | 0 | 0 | 0 | 0 | 0 | 0 | 0 | 0 | 0 | 0 | 0 | 0 | 0 | 0 | 0 | 0 | 0 | 0 | 0 | 0 | 0 | 12.89086011 | 0.048832351 | 0.012840803 | 2.36 | 2369.2 | 0.2 | 3290 | 2.899056808 | 0.08125721 | 182 | 80 | 136.6666667 | 323.5 | 7.8 | 1610.091223 | 0 | 0 | 0 | 0 | 0 | 0 | 0 | 0 | 0 | 0 | 0 | 0 | 0 | 0 | 0 | 0 | 0 | 0 | 0 | 0 | 0 | 0.032050742 | 0 | 0 | 0 | 0 | 0 | 0 | 0 | 0 | 0 | 0 | 0 | 0 | 0 | 0 | 0 | 0 | 0 | -0.070876282 | 0.055385263 | 0 | 0 | 0 | 0 | 0 | 0 | 0 | 0 | 0 | 0 | 0 | 0 | 0 | 0 | 0 | 0 | 0 | 0 | 0 | 0 | 0 | 0 | 0 | 0 | 0 | 0 | 0 | 0 | 0 | 0 | -0.056744875 | 0.055385263 | 0 | 0 | 0 | 0 | 0 | 0 | 0 | 0 | 0 | 0 | 0 | 0 | 0 | 0 | 0 | 0 | 0 | 0 | 0 | 0 | 0 | 0 | 0 | 0 | 0 | 0 | 0 | 0 | 0 | 0 | 0 | 0 | 0 | 0 | 0 | 0 | 0 | 0 | 0 | 0 | 0 | 0 | 0 | 0 | 0 | 0 | 0 | 0 | 0 | 0 | 0 | 0.062944056 | 0 | 0 | 0 | 0 | 0 | 0 | 0 | 0 | 0 | 0 | 0 | 0 | 0 | 0 | 0 | 0 | 0 | -0.000390625 | -0.121011609 | 0 | 0 | 0 | 0 | 0 | 0 | 0 | 0 | 0 | 0 | 0 | 0 | 0 | 0 | 0 | 0 | 0 | 0 | 0 | 0 | 0 | 0 | 0 | 0 | 0 | 0 | 0 | 0 | 0 | 0 | 0.261758803 | -0.338470594 | 0 | 0 | 0 | 0 | 0 | 0 | 0 | 0 | 0 | 0 | 0 | 0 | 0 | 0 | 0 | 0 | 0 | 0 | 0 | 0 | 0 | 0 | 0 | 0 | 0 | 0 | 0 | 0 | 0 | 0
195 | Hf0.75NbTa0.5Ti1.5Zr1.25 | 8.4 | CR | s | BCC | 26 | 1 | -196 | 1750 | 208.1 | 19.76 |  | 0 | 0 | 1 | 0 | 0 |  | 0.0003 | 1 | 90 | 25 |  | 0 | 25 | 0 | 10 | 40 |  |  |  | Hf0.75 Nb1 Ta0.5 Ti1.5 Zr1.25 | 0 | 0 | 0 | 0 | 0 | 0 | 0 | 0 | 0 | 0 | 0 | 0 | 0 | 0 | 0 | 0 | 0 | 0 | 0 | 0 | 0 | 0.3 | 0 | 0 | 0 | 0 | 0 | 0 | 0 | 0 | 0 | 0 | 0 | 0 | 0 | 0 | 0 | 0 | 0 | 0.25 | 0.2 | 0 | 0 | 0 | 0 | 0 | 0 | 0 | 0 | 0 | 0 | 0 | 0 | 0 | 0 | 0 | 0 | 0 | 0 | 0 | 0 | 0 | 0 | 0 | 0 | 0 | 0 | 0 | 0 | 0 | 0 | 0.15 | 0.1 | 0 | 0 | 0 | 0 | 0 | 0 | 0 | 0 | 0 | 0 | 0 | 0 | 0 | 0 | 0 | 0 | 0 | 0 | 0 | 0 | 0 | 0 | 0 | 0 | 0 | 0 | 0 | 0 | 0 | 0 | 12.89086011 | 0.048832351 | 0.012840803 | 2.36 | 2369.2 | 0.2 | 3290 | 2.899056808 | 0.08125721 | 182 | 80 | 136.6666667 | 323.5 | 7.8 | 1610.091223 | 0 | 0 | 0 | 0 | 0 | 0 | 0 | 0 | 0 | 0 | 0 | 0 | 0 | 0 | 0 | 0 | 0 | 0 | 0 | 0 | 0 | 0.032050742 | 0 | 0 | 0 | 0 | 0 | 0 | 0 | 0 | 0 | 0 | 0 | 0 | 0 | 0 | 0 | 0 | 0 | -0.070876282 | 0.055385263 | 0 | 0 | 0 | 0 | 0 | 0 | 0 | 0 | 0 | 0 | 0 | 0 | 0 | 0 | 0 | 0 | 0 | 0 | 0 | 0 | 0 | 0 | 0 | 0 | 0 | 0 | 0 | 0 | 0 | 0 | -0.056744875 | 0.055385263 | 0 | 0 | 0 | 0 | 0 | 0 | 0 | 0 | 0 | 0 | 0 | 0 | 0 | 0 | 0 | 0 | 0 | 0 | 0 | 0 | 0 | 0 | 0 | 0 | 0 | 0 | 0 | 0 | 0 | 0 | 0 | 0 | 0 | 0 | 0 | 0 | 0 | 0 | 0 | 0 | 0 | 0 | 0 | 0 | 0 | 0 | 0 | 0 | 0 | 0 | 0 | 0.062944056 | 0 | 0 | 0 | 0 | 0 | 0 | 0 | 0 | 0 | 0 | 0 | 0 | 0 | 0 | 0 | 0 | 0 | -0.000390625 | -0.121011609 | 0 | 0 | 0 | 0 | 0 | 0 | 0 | 0 | 0 | 0 | 0 | 0 | 0 | 0 | 0 | 0 | 0 | 0 | 0 | 0 | 0 | 0 | 0 | 0 | 0 | 0 | 0 | 0 | 0 | 0 | 0.261758803 | -0.338470594 | 0 | 0 | 0 | 0 | 0 | 0 | 0 | 0 | 0 | 0 | 0 | 0 | 0 | 0 | 0 | 0 | 0 | 0 | 0 | 0 | 0 | 0 | 0 | 0 | 0 | 0 | 0 | 0 | 0 | 0
196 | Hf0.75NbTa0.5Ti1.5Zr1.25 | 8.4 | CR+A | s | BCC | 26 | 1 | -268.8 | 2390 | 284.2 | 1.49 |  | 0 | 1 | 1 | 0 | 0 |  | 0.0003 | 1 | 90 | 25 |  | 0 | 997 | 1 | 10 | 40 |  |  |  | Hf0.75 Nb1 Ta0.5 Ti1.5 Zr1.25 | 0 | 0 | 0 | 0 | 0 | 0 | 0 | 0 | 0 | 0 | 0 | 0 | 0 | 0 | 0 | 0 | 0 | 0 | 0 | 0 | 0 | 0.3 | 0 | 0 | 0 | 0 | 0 | 0 | 0 | 0 | 0 | 0 | 0 | 0 | 0 | 0 | 0 | 0 | 0 | 0.25 | 0.2 | 0 | 0 | 0 | 0 | 0 | 0 | 0 | 0 | 0 | 0 | 0 | 0 | 0 | 0 | 0 | 0 | 0 | 0 | 0 | 0 | 0 | 0 | 0 | 0 | 0 | 0 | 0 | 0 | 0 | 0 | 0.15 | 0.1 | 0 | 0 | 0 | 0 | 0 | 0 | 0 | 0 | 0 | 0 | 0 | 0 | 0 | 0 | 0 | 0 | 0 | 0 | 0 | 0 | 0 | 0 | 0 | 0 | 0 | 0 | 0 | 0 | 0 | 0 | 12.89086011 | 0.048832351 | 0.012840803 | 2.36 | 2369.2 | 0.2 | 3290 | 2.899056808 | 0.08125721 | 182 | 80 | 136.6666667 | 323.5 | 7.8 | 1610.091223 | 0 | 0 | 0 | 0 | 0 | 0 | 0 | 0 | 0 | 0 | 0 | 0 | 0 | 0 | 0 | 0 | 0 | 0 | 0 | 0 | 0 | 0.032050742 | 0 | 0 | 0 | 0 | 0 | 0 | 0 | 0 | 0 | 0 | 0 | 0 | 0 | 0 | 0 | 0 | 0 | -0.070876282 | 0.055385263 | 0 | 0 | 0 | 0 | 0 | 0 | 0 | 0 | 0 | 0 | 0 | 0 | 0 | 0 | 0 | 0 | 0 | 0 | 0 | 0 | 0 | 0 | 0 | 0 | 0 | 0 | 0 | 0 | 0 | 0 | -0.056744875 | 0.055385263 | 0 | 0 | 0 | 0 | 0 | 0 | 0 | 0 | 0 | 0 | 0 | 0 | 0 | 0 | 0 | 0 | 0 | 0 | 0 | 0 | 0 | 0 | 0 | 0 | 0 | 0 | 0 | 0 | 0 | 0 | 0 | 0 | 0 | 0 | 0 | 0 | 0 | 0 | 0 | 0 | 0 | 0 | 0 | 0 | 0 | 0 | 0 | 0 | 0 | 0 | 0 | 0.062944056 | 0 | 0 | 0 | 0 | 0 | 0 | 0 | 0 | 0 | 0 | 0 | 0 | 0 | 0 | 0 | 0 | 0 | -0.000390625 | -0.121011609 | 0 | 0 | 0 | 0 | 0 | 0 | 0 | 0 | 0 | 0 | 0 | 0 | 0 | 0 | 0 | 0 | 0 | 0 | 0 | 0 | 0 | 0 | 0 | 0 | 0 | 0 | 0 | 0 | 0 | 0 | 0.261758803 | -0.338470594 | 0 | 0 | 0 | 0 | 0 | 0 | 0 | 0 | 0 | 0 | 0 | 0 | 0 | 0 | 0 | 0 | 0 | 0 | 0 | 0 | 0 | 0 | 0 | 0 | 0 | 0 | 0 | 0 | 0 | 0
197 | Hf0.75NbTa0.5Ti1.5Zr1.25 | 8.4 | CR | s | BCC | 26 | 1 | -268.8 | 2250 | 267.5 | 0.36 |  | 0 | 0 | 1 | 0 | 0 |  | 0.0003 | 1 | 90 | 25 |  | 0 | 25 | 0 | 10 | 40 |  |  |  | Hf0.75 Nb1 Ta0.5 Ti1.5 Zr1.25 | 0 | 0 | 0 | 0 | 0 | 0 | 0 | 0 | 0 | 0 | 0 | 0 | 0 | 0 | 0 | 0 | 0 | 0 | 0 | 0 | 0 | 0.3 | 0 | 0 | 0 | 0 | 0 | 0 | 0 | 0 | 0 | 0 | 0 | 0 | 0 | 0 | 0 | 0 | 0 | 0.25 | 0.2 | 0 | 0 | 0 | 0 | 0 | 0 | 0 | 0 | 0 | 0 | 0 | 0 | 0 | 0 | 0 | 0 | 0 | 0 | 0 | 0 | 0 | 0 | 0 | 0 | 0 | 0 | 0 | 0 | 0 | 0 | 0.15 | 0.1 | 0 | 0 | 0 | 0 | 0 | 0 | 0 | 0 | 0 | 0 | 0 | 0 | 0 | 0 | 0 | 0 | 0 | 0 | 0 | 0 | 0 | 0 | 0 | 0 | 0 | 0 | 0 | 0 | 0 | 0 | 12.89086011 | 0.048832351 | 0.012840803 | 2.36 | 2369.2 | 0.2 | 3290 | 2.899056808 | 0.08125721 | 182 | 80 | 136.6666667 | 323.5 | 7.8 | 1610.091223 | 0 | 0 | 0 | 0 | 0 | 0 | 0 | 0 | 0 | 0 | 0 | 0 | 0 | 0 | 0 | 0 | 0 | 0 | 0 | 0 | 0 | 0.032050742 | 0 | 0 | 0 | 0 | 0 | 0 | 0 | 0 | 0 | 0 | 0 | 0 | 0 | 0 | 0 | 0 | 0 | -0.070876282 | 0.055385263 | 0 | 0 | 0 | 0 | 0 | 0 | 0 | 0 | 0 | 0 | 0 | 0 | 0 | 0 | 0 | 0 | 0 | 0 | 0 | 0 | 0 | 0 | 0 | 0 | 0 | 0 | 0 | 0 | 0 | 0 | -0.056744875 | 0.055385263 | 0 | 0 | 0 | 0 | 0 | 0 | 0 | 0 | 0 | 0 | 0 | 0 | 0 | 0 | 0 | 0 | 0 | 0 | 0 | 0 | 0 | 0 | 0 | 0 | 0 | 0 | 0 | 0 | 0 | 0 | 0 | 0 | 0 | 0 | 0 | 0 | 0 | 0 | 0 | 0 | 0 | 0 | 0 | 0 | 0 | 0 | 0 | 0 | 0 | 0 | 0 | 0.062944056 | 0 | 0 | 0 | 0 | 0 | 0 | 0 | 0 | 0 | 0 | 0 | 0 | 0 | 0 | 0 | 0 | 0 | -0.000390625 | -0.121011609 | 0 | 0 | 0 | 0 | 0 | 0 | 0 | 0 | 0 | 0 | 0 | 0 | 0 | 0 | 0 | 0 | 0 | 0 | 0 | 0 | 0 | 0 | 0 | 0 | 0 | 0 | 0 | 0 | 0 | 0 | 0.261758803 | -0.338470594 | 0 | 0 | 0 | 0 | 0 | 0 | 0 | 0 | 0 | 0 | 0 | 0 | 0 | 0 | 0 | 0 | 0 | 0 | 0 | 0 | 0 | 0 | 0 | 0 | 0 | 0 | 0 | 0 | 0 | 0
198 | Hf0.75NbTa0.5Ti1.5Zr1.25 | 8.4 | CR | s | BCC | 26 | 1 | -268.8 | 2210 | 262.8 | 0.56 |  | 0 | 0 | 1 | 0 | 0 |  | 0.0003 | 1 | 90 | 25 |  | 0 | 25 | 0 | 10 | 40 |  |  |  | Hf0.75 Nb1 Ta0.5 Ti1.5 Zr1.25 | 0 | 0 | 0 | 0 | 0 | 0 | 0 | 0 | 0 | 0 | 0 | 0 | 0 | 0 | 0 | 0 | 0 | 0 | 0 | 0 | 0 | 0.3 | 0 | 0 | 0 | 0 | 0 | 0 | 0 | 0 | 0 | 0 | 0 | 0 | 0 | 0 | 0 | 0 | 0 | 0.25 | 0.2 | 0 | 0 | 0 | 0 | 0 | 0 | 0 | 0 | 0 | 0 | 0 | 0 | 0 | 0 | 0 | 0 | 0 | 0 | 0 | 0 | 0 | 0 | 0 | 0 | 0 | 0 | 0 | 0 | 0 | 0 | 0.15 | 0.1 | 0 | 0 | 0 | 0 | 0 | 0 | 0 | 0 | 0 | 0 | 0 | 0 | 0 | 0 | 0 | 0 | 0 | 0 | 0 | 0 | 0 | 0 | 0 | 0 | 0 | 0 | 0 | 0 | 0 | 0 | 12.89086011 | 0.048832351 | 0.012840803 | 2.36 | 2369.2 | 0.2 | 3290 | 2.899056808 | 0.08125721 | 182 | 80 | 136.6666667 | 323.5 | 7.8 | 1610.091223 | 0 | 0 | 0 | 0 | 0 | 0 | 0 | 0 | 0 | 0 | 0 | 0 | 0 | 0 | 0 | 0 | 0 | 0 | 0 | 0 | 0 | 0.032050742 | 0 | 0 | 0 | 0 | 0 | 0 | 0 | 0 | 0 | 0 | 0 | 0 | 0 | 0 | 0 | 0 | 0 | -0.070876282 | 0.055385263 | 0 | 0 | 0 | 0 | 0 | 0 | 0 | 0 | 0 | 0 | 0 | 0 | 0 | 0 | 0 | 0 | 0 | 0 | 0 | 0 | 0 | 0 | 0 | 0 | 0 | 0 | 0 | 0 | 0 | 0 | -0.056744875 | 0.055385263 | 0 | 0 | 0 | 0 | 0 | 0 | 0 | 0 | 0 | 0 | 0 | 0 | 0 | 0 | 0 | 0 | 0 | 0 | 0 | 0 | 0 | 0 | 0 | 0 | 0 | 0 | 0 | 0 | 0 | 0 | 0 | 0 | 0 | 0 | 0 | 0 | 0 | 0 | 0 | 0 | 0 | 0 | 0 | 0 | 0 | 0 | 0 | 0 | 0 | 0 | 0 | 0.062944056 | 0 | 0 | 0 | 0 | 0 | 0 | 0 | 0 | 0 | 0 | 0 | 0 | 0 | 0 | 0 | 0 | 0 | -0.000390625 | -0.121011609 | 0 | 0 | 0 | 0 | 0 | 0 | 0 | 0 | 0 | 0 | 0 | 0 | 0 | 0 | 0 | 0 | 0 | 0 | 0 | 0 | 0 | 0 | 0 | 0 | 0 | 0 | 0 | 0 | 0 | 0 | 0.261758803 | -0.338470594 | 0 | 0 | 0 | 0 | 0 | 0 | 0 | 0 | 0 | 0 | 0 | 0 | 0 | 0 | 0 | 0 | 0 | 0 | 0 | 0 | 0 | 0 | 0 | 0 | 0 | 0 | 0 | 0 | 0 | 0
199 | HfMo0.25NbTaTiZr | 9.9 | AC | s | BCC | 27 | 1 | 25 | 1112 | 112.2 |  | 395 | 0 | 0 | 0 | 0 | 0 |  | 0.001 | 1 |  | 25 |  | 0 | 25 | 0 | 10 | 0 |  |  |  | Hf1 Mo0.25 Nb1 Ta1 Ti1 Zr1 | 0 | 0 | 0 | 0 | 0 | 0 | 0 | 0 | 0 | 0 | 0 | 0 | 0 | 0 | 0 | 0 | 0 | 0 | 0 | 0 | 0 | 0.19047619 | 0 | 0 | 0 | 0 | 0 | 0 | 0 | 0 | 0 | 0 | 0 | 0 | 0 | 0 | 0 | 0 | 0 | 0.19047619 | 0.19047619 | 0.047619048 | 0 | 0 | 0 | 0 | 0 | 0 | 0 | 0 | 0 | 0 | 0 | 0 | 0 | 0 | 0 | 0 | 0 | 0 | 0 | 0 | 0 | 0 | 0 | 0 | 0 | 0 | 0 | 0 | 0 | 0.19047619 | 0.19047619 | 0 | 0 | 0 | 0 | 0 | 0 | 0 | 0 | 0 | 0 | 0 | 0 | 0 | 0 | 0 | 0 | 0 | 0 | 0 | 0 | 0 | 0 | 0 | 0 | 0 | 0 | 0 | 0 | 0 | 0 | 23.34653233 | 0.052660192 | 0.014335349 | 1.560090703 | 2540.761905 | 0.145124717 | 3290 | 3.622100302 | 0.127407202 | 163.3333333 | 80 | 131.4705882 | 395.7142857 | 9.80952381 | 1554.511921 | 0 | 0 | 0 | 0 | 0 | 0 | 0 | 0 | 0 | 0 | 0 | 0 | 0 | 0 | 0 | 0 | 0 | 0 | 0 | 0 | 0 | 0.023828068 | 0 | 0 | 0 | 0 | 0 | 0 | 0 | 0 | 0 | 0 | 0 | 0 | 0 | 0 | 0 | 0 | 0 | -0.079081043 | 0.047163308 | 0.10352195 | 0 | 0 | 0 | 0 | 0 | 0 | 0 | 0 | 0 | 0 | 0 | 0 | 0 | 0 | 0 | 0 | 0 | 0 | 0 | 0 | 0 | 0 | 0 | 0 | 0 | 0 | 0 | 0 | 0 | -0.064954128 | 0.047163308 | 0 | 0 | 0 | 0 | 0 | 0 | 0 | 0 | 0 | 0 | 0 | 0 | 0 | 0 | 0 | 0 | 0 | 0 | 0 | 0 | 0 | 0 | 0 | 0 | 0 | 0 | 0 | 0 | 0 | 0 | 0 | 0 | 0 | 0 | 0 | 0 | 0 | 0 | 0 | 0 | 0 | 0 | 0 | 0 | 0 | 0 | 0 | 0 | 0 | 0 | 0 | 0.050577896 | 0 | 0 | 0 | 0 | 0 | 0 | 0 | 0 | 0 | 0 | 0 | 0 | 0 | 0 | 0 | 0 | 0 | -0.012227947 | -0.131809494 | 0.771805734 | 0 | 0 | 0 | 0 | 0 | 0 | 0 | 0 | 0 | 0 | 0 | 0 | 0 | 0 | 0 | 0 | 0 | 0 | 0 | 0 | 0 | 0 | 0 | 0 | 0 | 0 | 0 | 0 | 0 | 0.247839616 | -0.347331505 | 0 | 0 | 0 | 0 | 0 | 0 | 0 | 0 | 0 | 0 | 0 | 0 | 0 | 0 | 0 | 0 | 0 | 0 | 0 | 0 | 0 | 0 | 0 | 0 | 0 | 0 | 0 | 0 | 0 | 0
200 | HfMo0.5NbTaTiZr | 9.9 | AC | s | BCC | 27 | 1 | 25 | 1317 | 132.8 |  | 480 | 0 | 0 | 0 | 0 | 0 |  | 0.001 | 1 |  | 25 |  | 0 | 25 | 0 | 10 | 0 |  |  |  | Hf1 Mo0.5 Nb1 Ta1 Ti1 Zr1 | 0 | 0 | 0 | 0 | 0 | 0 | 0 | 0 | 0 | 0 | 0 | 0 | 0 | 0 | 0 | 0 | 0 | 0 | 0 | 0 | 0 | 0.181818182 | 0 | 0 | 0 | 0 | 0 | 0 | 0 | 0 | 0 | 0 | 0 | 0 | 0 | 0 | 0 | 0 | 0 | 0.181818182 | 0.181818182 | 0.090909091 | 0 | 0 | 0 | 0 | 0 | 0 | 0 | 0 | 0 | 0 | 0 | 0 | 0 | 0 | 0 | 0 | 0 | 0 | 0 | 0 | 0 | 0 | 0 | 0 | 0 | 0 | 0 | 0 | 0 | 0.181818182 | 0.181818182 | 0 | 0 | 0 | 0 | 0 | 0 | 0 | 0 | 0 | 0 | 0 | 0 | 0 | 0 | 0 | 0 | 0 | 0 | 0 | 0 | 0 | 0 | 0 | 0 | 0 | 0 | 0 | 0 | 0 | 0 | 63.15414293 | 0.054930665 | 0.014697169 | 0.595041322 | 2556.909091 | 0.132231405 | 3290 | 3.847688001 | 0.152930427 | 168.1818182 | 80 | 133.8888889 | 406.3636364 | 9.636363636 | 1537.701204 | 0 | 0 | 0 | 0 | 0 | 0 | 0 | 0 | 0 | 0 | 0 | 0 | 0 | 0 | 0 | 0 | 0 | 0 | 0 | 0 | 0 | 0.019118281 | 0 | 0 | 0 | 0 | 0 | 0 | 0 | 0 | 0 | 0 | 0 | 0 | 0 | 0 | 0 | 0 | 0 | -0.083778833 | 0.042453539 | 0.098816407 | 0 | 0 | 0 | 0 | 0 | 0 | 0 | 0 | 0 | 0 | 0 | 0 | 0 | 0 | 0 | 0 | 0 | 0 | 0 | 0 | 0 | 0 | 0 | 0 | 0 | 0 | 0 | 0 | 0 | -0.069654729 | 0.042453539 | 0 | 0 | 0 | 0 | 0 | 0 | 0 | 0 | 0 | 0 | 0 | 0 | 0 | 0 | 0 | 0 | 0 | 0 | 0 | 0 | 0 | 0 | 0 | 0 | 0 | 0 | 0 | 0 | 0 | 0 | 0 | 0 | 0 | 0 | 0 | 0 | 0 | 0 | 0 | 0 | 0 | 0 | 0 | 0 | 0 | 0 | 0 | 0 | 0 | 0 | 0 | 0.014819405 | 0 | 0 | 0 | 0 | 0 | 0 | 0 | 0 | 0 | 0 | 0 | 0 | 0 | 0 | 0 | 0 | 0 | -0.047691941 | -0.166575646 | 0.736723655 | 0 | 0 | 0 | 0 | 0 | 0 | 0 | 0 | 0 | 0 | 0 | 0 | 0 | 0 | 0 | 0 | 0 | 0 | 0 | 0 | 0 | 0 | 0 | 0 | 0 | 0 | 0 | 0 | 0 | 0.211496507 | -0.380410151 | 0 | 0 | 0 | 0 | 0 | 0 | 0 | 0 | 0 | 0 | 0 | 0 | 0 | 0 | 0 | 0 | 0 | 0 | 0 | 0 | 0 | 0 | 0 | 0 | 0 | 0 | 0 | 0 | 0 | 0
201 | HfMo0.75NbTaTiZr | 9.9 | AC | s | BCC | 27 | 1 | 25 | 1373 | 138.3 |  | 492 | 0 | 0 | 0 | 0 | 0 |  | 0.001 | 1 |  | 25 |  | 0 | 25 | 0 | 10 | 0 |  |  |  | Hf1 Mo0.75 Nb1 Ta1 Ti1 Zr1 | 0 | 0 | 0 | 0 | 0 | 0 | 0 | 0 | 0 | 0 | 0 | 0 | 0 | 0 | 0 | 0 | 0 | 0 | 0 | 0 | 0 | 0.173913043 | 0 | 0 | 0 | 0 | 0 | 0 | 0 | 0 | 0 | 0 | 0 | 0 | 0 | 0 | 0 | 0 | 0 | 0.173913043 | 0.173913043 | 0.130434783 | 0 | 0 | 0 | 0 | 0 | 0 | 0 | 0 | 0 | 0 | 0 | 0 | 0 | 0 | 0 | 0 | 0 | 0 | 0 | 0 | 0 | 0 | 0 | 0 | 0 | 0 | 0 | 0 | 0 | 0.173913043 | 0.173913043 | 0 | 0 | 0 | 0 | 0 | 0 | 0 | 0 | 0 | 0 | 0 | 0 | 0 | 0 | 0 | 0 | 0 | 0 | 0 | 0 | 0 | 0 | 0 | 0 | 0 | 0 | 0 | 0 | 0 | 0 | 180.4335411 | 0.056697552 | 0.01485482 | -0.211720227 | 2571.652174 | 0.120982987 | 3290 | 4.001023421 | 0.169521013 | 172.6086957 | 80 | 136.0526316 | 416.0869565 | 9.47826087 | 1561.212433 | 0 | 0 | 0 | 0 | 0 | 0 | 0 | 0 | 0 | 0 | 0 | 0 | 0 | 0 | 0 | 0 | 0 | 0 | 0 | 0 | 0 | 0.014818041 | 0 | 0 | 0 | 0 | 0 | 0 | 0 | 0 | 0 | 0 | 0 | 0 | 0 | 0 | 0 | 0 | 0 | -0.08806812 | 0.038153315 | 0.094520042 | 0 | 0 | 0 | 0 | 0 | 0 | 0 | 0 | 0 | 0 | 0 | 0 | 0 | 0 | 0 | 0 | 0 | 0 | 0 | 0 | 0 | 0 | 0 | 0 | 0 | 0 | 0 | 0 | 0 | -0.073946582 | 0.038153315 | 0 | 0 | 0 | 0 | 0 | 0 | 0 | 0 | 0 | 0 | 0 | 0 | 0 | 0 | 0 | 0 | 0 | 0 | 0 | 0 | 0 | 0 | 0 | 0 | 0 | 0 | 0 | 0 | 0 | 0 | 0 | 0 | 0 | 0 | 0 | 0 | 0 | 0 | 0 | 0 | 0 | 0 | 0 | 0 | 0 | 0 | 0 | 0 | 0 | 0 | 0 | -0.017829653 | 0 | 0 | 0 | 0 | 0 | 0 | 0 | 0 | 0 | 0 | 0 | 0 | 0 | 0 | 0 | 0 | 0 | -0.08007211 | -0.198318655 | 0.704692192 | 0 | 0 | 0 | 0 | 0 | 0 | 0 | 0 | 0 | 0 | 0 | 0 | 0 | 0 | 0 | 0 | 0 | 0 | 0 | 0 | 0 | 0 | 0 | 0 | 0 | 0 | 0 | 0 | 0 | 0.178313668 | -0.410612394 | 0 | 0 | 0 | 0 | 0 | 0 | 0 | 0 | 0 | 0 | 0 | 0 | 0 | 0 | 0 | 0 | 0 | 0 | 0 | 0 | 0 | 0 | 0 | 0 | 0 | 0 | 0 | 0 | 0 | 0
202 | HfMoNbTaTiZr | 9.9 | AC | s | BCC | 27 | 1 | 25 | 1512 | 152.1 | 10.64 | 505 | 0 | 0 | 0 | 0 | 0 |  | 0.001 | 1 |  | 25 |  | 0 | 25 | 0 | 10 | 0 |  |  |  | Hf1 Mo1 Nb1 Ta1 Ti1 Zr1 | 0 | 0 | 0 | 0 | 0 | 0 | 0 | 0 | 0 | 0 | 0 | 0 | 0 | 0 | 0 | 0 | 0 | 0 | 0 | 0 | 0 | 0.166666667 | 0 | 0 | 0 | 0 | 0 | 0 | 0 | 0 | 0 | 0 | 0 | 0 | 0 | 0 | 0 | 0 | 0 | 0.166666667 | 0.166666667 | 0.166666667 | 0 | 0 | 0 | 0 | 0 | 0 | 0 | 0 | 0 | 0 | 0 | 0 | 0 | 0 | 0 | 0 | 0 | 0 | 0 | 0 | 0 | 0 | 0 | 0 | 0 | 0 | 0 | 0 | 0 | 0.166666667 | 0.166666667 | 0 | 0 | 0 | 0 | 0 | 0 | 0 | 0 | 0 | 0 | 0 | 0 | 0 | 0 | 0 | 0 | 0 | 0 | 0 | 0 | 0 | 0 | 0 | 0 | 0 | 0 | 0 | 0 | 0 | 0 | 43.32422458 | 0.058079821 | 0.014896688 | -0.888888889 | 2585.166667 | 0.111111111 | 3290 | 4.107963492 | 0.180951264 | 176.6666667 | 80 | 138 | 425 | 9.333333333 | 1602.364763 | 0 | 0 | 0 | 0 | 0 | 0 | 0 | 0 | 0 | 0 | 0 | 0 | 0 | 0 | 0 | 0 | 0 | 0 | 0 | 0 | 0 | 0.010876155 | 0 | 0 | 0 | 0 | 0 | 0 | 0 | 0 | 0 | 0 | 0 | 0 | 0 | 0 | 0 | 0 | 0 | -0.091999967 | 0.034211443 | 0.090581707 | 0 | 0 | 0 | 0 | 0 | 0 | 0 | 0 | 0 | 0 | 0 | 0 | 0 | 0 | 0 | 0 | 0 | 0 | 0 | 0 | 0 | 0 | 0 | 0 | 0 | 0 | 0 | 0 | 0 | -0.077880781 | 0.034211443 | 0 | 0 | 0 | 0 | 0 | 0 | 0 | 0 | 0 | 0 | 0 | 0 | 0 | 0 | 0 | 0 | 0 | 0 | 0 | 0 | 0 | 0 | 0 | 0 | 0 | 0 | 0 | 0 | 0 | 0 | 0 | 0 | 0 | 0 | 0 | 0 | 0 | 0 | 0 | 0 | 0 | 0 | 0 | 0 | 0 | 0 | 0 | 0 | 0 | 0 | 0 | -0.047757955 | 0 | 0 | 0 | 0 | 0 | 0 | 0 | 0 | 0 | 0 | 0 | 0 | 0 | 0 | 0 | 0 | 0 | -0.109753932 | -0.227416413 | 0.675330018 | 0 | 0 | 0 | 0 | 0 | 0 | 0 | 0 | 0 | 0 | 0 | 0 | 0 | 0 | 0 | 0 | 0 | 0 | 0 | 0 | 0 | 0 | 0 | 0 | 0 | 0 | 0 | 0 | 0 | 0.147896066 | -0.438297783 | 0 | 0 | 0 | 0 | 0 | 0 | 0 | 0 | 0 | 0 | 0 | 0 | 0 | 0 | 0 | 0 | 0 | 0 | 0 | 0 | 0 | 0 | 0 | 0 | 0 | 0 | 0 | 0 | 0 | 0
203 | HfNbTaTiZr | 9.9 | AC | s | BCC | 27 | 1 | 25 | 1015 | 102.6 |  | 335 | 0 | 0 | 0 | 0 | 0 |  | 0.001 | 1 |  | 25 |  | 0 | 25 | 0 | 10 | 0 |  |  |  | Hf1 Nb1 Ta1 Ti1 Zr1 | 0 | 0 | 0 | 0 | 0 | 0 | 0 | 0 | 0 | 0 | 0 | 0 | 0 | 0 | 0 | 0 | 0 | 0 | 0 | 0 | 0 | 0.2 | 0 | 0 | 0 | 0 | 0 | 0 | 0 | 0 | 0 | 0 | 0 | 0 | 0 | 0 | 0 | 0 | 0 | 0.2 | 0.2 | 0 | 0 | 0 | 0 | 0 | 0 | 0 | 0 | 0 | 0 | 0 | 0 | 0 | 0 | 0 | 0 | 0 | 0 | 0 | 0 | 0 | 0 | 0 | 0 | 0 | 0 | 0 | 0 | 0 | 0 | 0.2 | 0.2 | 0 | 0 | 0 | 0 | 0 | 0 | 0 | 0 | 0 | 0 | 0 | 0 | 0 | 0 | 0 | 0 | 0 | 0 | 0 | 0 | 0 | 0 | 0 | 0 | 0 | 0 | 0 | 0 | 0 | 0 | 12.41173785 | 0.049710272 | 0.013380867 | 2.72 | 2523 | 0.16 | 3290 | 3.219960136 | 0.081330099 | 158 | 80 | 128.75 | 384 | 10 | 1664.585912 | 0 | 0 | 0 | 0 | 0 | 0 | 0 | 0 | 0 | 0 | 0 | 0 | 0 | 0 | 0 | 0 | 0 | 0 | 0 | 0 | 0 | 0.029008833 | 0 | 0 | 0 | 0 | 0 | 0 | 0 | 0 | 0 | 0 | 0 | 0 | 0 | 0 | 0 | 0 | 0 | -0.073913473 | 0.052344054 | 0 | 0 | 0 | 0 | 0 | 0 | 0 | 0 | 0 | 0 | 0 | 0 | 0 | 0 | 0 | 0 | 0 | 0 | 0 | 0 | 0 | 0 | 0 | 0 | 0 | 0 | 0 | 0 | 0 | 0 | -0.059783468 | 0.052344054 | 0 | 0 | 0 | 0 | 0 | 0 | 0 | 0 | 0 | 0 | 0 | 0 | 0 | 0 | 0 | 0 | 0 | 0 | 0 | 0 | 0 | 0 | 0 | 0 | 0 | 0 | 0 | 0 | 0 | 0 | 0 | 0 | 0 | 0 | 0 | 0 | 0 | 0 | 0 | 0 | 0 | 0 | 0 | 0 | 0 | 0 | 0 | 0 | 0 | 0 | 0 | 0.089912237 | 0 | 0 | 0 | 0 | 0 | 0 | 0 | 0 | 0 | 0 | 0 | 0 | 0 | 0 | 0 | 0 | 0 | 0.026782447 | -0.093566726 | 0 | 0 | 0 | 0 | 0 | 0 | 0 | 0 | 0 | 0 | 0 | 0 | 0 | 0 | 0 | 0 | 0 | 0 | 0 | 0 | 0 | 0 | 0 | 0 | 0 | 0 | 0 | 0 | 0 | 0 | 0.287817036 | -0.310944994 | 0 | 0 | 0 | 0 | 0 | 0 | 0 | 0 | 0 | 0 | 0 | 0 | 0 | 0 | 0 | 0 | 0 | 0 | 0 | 0 | 0 | 0 | 0 | 0 | 0 | 0 | 0 | 0 | 0 | 0
204 | HfMo0.5NbSi0.3TiV0.5 | 8.5 | AC | M | BCC+M5Si3 | 28 | 1 | 25 | 1617 | 191 | 12.87 | 499.7 | 0 | 0 | 0 | 0 | 0 |  | 0.001 | 0 |  | 25 |  | 0 | 25 | 0 | 10 | 0 |  |  |  | Hf1 Mo0.5 Nb1 Si0.3 Ti1 V0.5 | 0 | 0 | 0 | 0 | 0 | 0 | 0 | 0 | 0 | 0 | 0 | 0 | 0 | 0.069767442 | 0 | 0 | 0 | 0 | 0 | 0 | 0 | 0.23255814 | 0.11627907 | 0 | 0 | 0 | 0 | 0 | 0 | 0 | 0 | 0 | 0 | 0 | 0 | 0 | 0 | 0 | 0 | 0 | 0.23255814 | 0.11627907 | 0 | 0 | 0 | 0 | 0 | 0 | 0 | 0 | 0 | 0 | 0 | 0 | 0 | 0 | 0 | 0 | 0 | 0 | 0 | 0 | 0 | 0 | 0 | 0 | 0 | 0 | 0 | 0 | 0 | 0.23255814 | 0 | 0 | 0 | 0 | 0 | 0 | 0 | 0 | 0 | 0 | 0 | 0 | 0 | 0 | 0 | 0 | 0 | 0 | 0 | 0 | 0 | 0 | 0 | 0 | 0 | 0 | 0 | 0 | 0 | 0 | 0 | 2.061773552 | 0.085806046 | 0.014165478 | -16.36560303 | 2382 | 0.216333153 | 2896 | 5.853092896 | 0.158256706 | 152.5290698 | 50 | 108.0098684 | 343.0232558 | 7.837209302 | 2151.427017 | 0 | 0 | 0 | 0 | 0 | 0 | 0 | 0 | 0 | 0 | 0 | 0 | 0 | 0.286987152 | 0 | 0 | 0 | 0 | 0 | 0 | 0 | -0.029304833 | 0.083828116 | 0 | 0 | 0 | 0 | 0 | 0 | 0 | 0 | 0 | 0 | 0 | 0 | 0 | 0 | 0 | 0 | 0 | -0.005996892 | 0.050342718 | 0 | 0 | 0 | 0 | 0 | 0 | 0 | 0 | 0 | 0 | 0 | 0 | 0 | 0 | 0 | 0 | 0 | 0 | 0 | 0 | 0 | 0 | 0 | 0 | 0 | 0 | 0 | 0 | 0 | -0.117879837 | 0 | 0 | 0 | 0 | 0 | 0 | 0 | 0 | 0 | 0 | 0 | 0 | 0 | 0 | 0 | 0 | 0 | 0 | 0 | 0 | 0 | 0 | 0 | 0 | 0 | 0 | 0 | 0 | 0 | 0 | 0 | 0 | 0 | 0 | 0 | 0 | 0 | 0 | 0 | 0 | 0 | 0 | 0 | 0 | -0.481009238 | 0 | 0 | 0 | 0 | 0 | 0 | 0 | -0.032302374 | -0.24278824 | 0 | 0 | 0 | 0 | 0 | 0 | 0 | 0 | 0 | 0 | 0 | 0 | 0 | 0 | 0 | 0 | 0 | -0.213128006 | 0.693388608 | 0 | 0 | 0 | 0 | 0 | 0 | 0 | 0 | 0 | 0 | 0 | 0 | 0 | 0 | 0 | 0 | 0 | 0 | 0 | 0 | 0 | 0 | 0 | 0 | 0 | 0 | 0 | 0 | 0 | 0.164432968 | 0 | 0 | 0 | 0 | 0 | 0 | 0 | 0 | 0 | 0 | 0 | 0 | 0 | 0 | 0 | 0 | 0 | 0 | 0 | 0 | 0 | 0 | 0 | 0 | 0 | 0 | 0 | 0 | 0 | 0 | 0
205 | HfMo0.5NbSi0.3TiV0.5 | 8.5 | AC | M | BCC+M5Si3 | 28 | 1 | 1200 | 166 | 19.6 |  |  | 0 | 0 | 0 | 0 | 0 |  | 0.001 | 0 |  | 25 |  | 0 | 25 | 0 | 10 | 0 |  |  |  | Hf1 Mo0.5 Nb1 Si0.3 Ti1 V0.5 | 0 | 0 | 0 | 0 | 0 | 0 | 0 | 0 | 0 | 0 | 0 | 0 | 0 | 0.069767442 | 0 | 0 | 0 | 0 | 0 | 0 | 0 | 0.23255814 | 0.11627907 | 0 | 0 | 0 | 0 | 0 | 0 | 0 | 0 | 0 | 0 | 0 | 0 | 0 | 0 | 0 | 0 | 0 | 0.23255814 | 0.11627907 | 0 | 0 | 0 | 0 | 0 | 0 | 0 | 0 | 0 | 0 | 0 | 0 | 0 | 0 | 0 | 0 | 0 | 0 | 0 | 0 | 0 | 0 | 0 | 0 | 0 | 0 | 0 | 0 | 0 | 0.23255814 | 0 | 0 | 0 | 0 | 0 | 0 | 0 | 0 | 0 | 0 | 0 | 0 | 0 | 0 | 0 | 0 | 0 | 0 | 0 | 0 | 0 | 0 | 0 | 0 | 0 | 0 | 0 | 0 | 0 | 0 | 0 | 2.061773552 | 0.085806046 | 0.014165478 | -16.36560303 | 2382 | 0.216333153 | 2896 | 5.853092896 | 0.158256706 | 152.5290698 | 50 | 108.0098684 | 343.0232558 | 7.837209302 | 2151.427017 | 0 | 0 | 0 | 0 | 0 | 0 | 0 | 0 | 0 | 0 | 0 | 0 | 0 | 0.286987152 | 0 | 0 | 0 | 0 | 0 | 0 | 0 | -0.029304833 | 0.083828116 | 0 | 0 | 0 | 0 | 0 | 0 | 0 | 0 | 0 | 0 | 0 | 0 | 0 | 0 | 0 | 0 | 0 | -0.005996892 | 0.050342718 | 0 | 0 | 0 | 0 | 0 | 0 | 0 | 0 | 0 | 0 | 0 | 0 | 0 | 0 | 0 | 0 | 0 | 0 | 0 | 0 | 0 | 0 | 0 | 0 | 0 | 0 | 0 | 0 | 0 | -0.117879837 | 0 | 0 | 0 | 0 | 0 | 0 | 0 | 0 | 0 | 0 | 0 | 0 | 0 | 0 | 0 | 0 | 0 | 0 | 0 | 0 | 0 | 0 | 0 | 0 | 0 | 0 | 0 | 0 | 0 | 0 | 0 | 0 | 0 | 0 | 0 | 0 | 0 | 0 | 0 | 0 | 0 | 0 | 0 | 0 | -0.481009238 | 0 | 0 | 0 | 0 | 0 | 0 | 0 | -0.032302374 | -0.24278824 | 0 | 0 | 0 | 0 | 0 | 0 | 0 | 0 | 0 | 0 | 0 | 0 | 0 | 0 | 0 | 0 | 0 | -0.213128006 | 0.693388608 | 0 | 0 | 0 | 0 | 0 | 0 | 0 | 0 | 0 | 0 | 0 | 0 | 0 | 0 | 0 | 0 | 0 | 0 | 0 | 0 | 0 | 0 | 0 | 0 | 0 | 0 | 0 | 0 | 0 | 0.164432968 | 0 | 0 | 0 | 0 | 0 | 0 | 0 | 0 | 0 | 0 | 0 | 0 | 0 | 0 | 0 | 0 | 0 | 0 | 0 | 0 | 0 | 0 | 0 | 0 | 0 | 0 | 0 | 0 | 0 | 0 | 0
206 | HfMo0.5NbSi0.3TiV0.5 | 8.5 | AC | M | BCC+M5Si3 | 28 | 1 | 1000 | 398 | 47 |  |  | 0 | 0 | 0 | 0 | 0 |  | 0.001 | 0 |  | 25 |  | 0 | 25 | 0 | 10 | 0 |  |  |  | Hf1 Mo0.5 Nb1 Si0.3 Ti1 V0.5 | 0 | 0 | 0 | 0 | 0 | 0 | 0 | 0 | 0 | 0 | 0 | 0 | 0 | 0.069767442 | 0 | 0 | 0 | 0 | 0 | 0 | 0 | 0.23255814 | 0.11627907 | 0 | 0 | 0 | 0 | 0 | 0 | 0 | 0 | 0 | 0 | 0 | 0 | 0 | 0 | 0 | 0 | 0 | 0.23255814 | 0.11627907 | 0 | 0 | 0 | 0 | 0 | 0 | 0 | 0 | 0 | 0 | 0 | 0 | 0 | 0 | 0 | 0 | 0 | 0 | 0 | 0 | 0 | 0 | 0 | 0 | 0 | 0 | 0 | 0 | 0 | 0.23255814 | 0 | 0 | 0 | 0 | 0 | 0 | 0 | 0 | 0 | 0 | 0 | 0 | 0 | 0 | 0 | 0 | 0 | 0 | 0 | 0 | 0 | 0 | 0 | 0 | 0 | 0 | 0 | 0 | 0 | 0 | 0 | 2.061773552 | 0.085806046 | 0.014165478 | -16.36560303 | 2382 | 0.216333153 | 2896 | 5.853092896 | 0.158256706 | 152.5290698 | 50 | 108.0098684 | 343.0232558 | 7.837209302 | 2151.427017 | 0 | 0 | 0 | 0 | 0 | 0 | 0 | 0 | 0 | 0 | 0 | 0 | 0 | 0.286987152 | 0 | 0 | 0 | 0 | 0 | 0 | 0 | -0.029304833 | 0.083828116 | 0 | 0 | 0 | 0 | 0 | 0 | 0 | 0 | 0 | 0 | 0 | 0 | 0 | 0 | 0 | 0 | 0 | -0.005996892 | 0.050342718 | 0 | 0 | 0 | 0 | 0 | 0 | 0 | 0 | 0 | 0 | 0 | 0 | 0 | 0 | 0 | 0 | 0 | 0 | 0 | 0 | 0 | 0 | 0 | 0 | 0 | 0 | 0 | 0 | 0 | -0.117879837 | 0 | 0 | 0 | 0 | 0 | 0 | 0 | 0 | 0 | 0 | 0 | 0 | 0 | 0 | 0 | 0 | 0 | 0 | 0 | 0 | 0 | 0 | 0 | 0 | 0 | 0 | 0 | 0 | 0 | 0 | 0 | 0 | 0 | 0 | 0 | 0 | 0 | 0 | 0 | 0 | 0 | 0 | 0 | 0 | -0.481009238 | 0 | 0 | 0 | 0 | 0 | 0 | 0 | -0.032302374 | -0.24278824 | 0 | 0 | 0 | 0 | 0 | 0 | 0 | 0 | 0 | 0 | 0 | 0 | 0 | 0 | 0 | 0 | 0 | -0.213128006 | 0.693388608 | 0 | 0 | 0 | 0 | 0 | 0 | 0 | 0 | 0 | 0 | 0 | 0 | 0 | 0 | 0 | 0 | 0 | 0 | 0 | 0 | 0 | 0 | 0 | 0 | 0 | 0 | 0 | 0 | 0 | 0.164432968 | 0 | 0 | 0 | 0 | 0 | 0 | 0 | 0 | 0 | 0 | 0 | 0 | 0 | 0 | 0 | 0 | 0 | 0 | 0 | 0 | 0 | 0 | 0 | 0 | 0 | 0 | 0 | 0 | 0 | 0 | 0
207 | HfMo0.5NbSi0.5TiV0.5 | 8.2 | AC | M | BCC+M5Si3 | 28 | 1 | 25 | 1787 | 218.7 | 5.5 | 582.3 | 0 | 0 | 0 | 0 | 0 |  | 0.001 | 0 |  | 25 |  | 0 | 25 | 0 | 10 | 0 |  |  |  | Hf1 Mo0.5 Nb1 Si0.5 Ti1 V0.5 | 0 | 0 | 0 | 0 | 0 | 0 | 0 | 0 | 0 | 0 | 0 | 0 | 0 | 0.111111111 | 0 | 0 | 0 | 0 | 0 | 0 | 0 | 0.222222222 | 0.111111111 | 0 | 0 | 0 | 0 | 0 | 0 | 0 | 0 | 0 | 0 | 0 | 0 | 0 | 0 | 0 | 0 | 0 | 0.222222222 | 0.111111111 | 0 | 0 | 0 | 0 | 0 | 0 | 0 | 0 | 0 | 0 | 0 | 0 | 0 | 0 | 0 | 0 | 0 | 0 | 0 | 0 | 0 | 0 | 0 | 0 | 0 | 0 | 0 | 0 | 0 | 0.222222222 | 0 | 0 | 0 | 0 | 0 | 0 | 0 | 0 | 0 | 0 | 0 | 0 | 0 | 0 | 0 | 0 | 0 | 0 | 0 | 0 | 0 | 0 | 0 | 0 | 0 | 0 | 0 | 0 | 0 | 0 | 0 | 1.387503651 | 0.097300242 | 0.014425841 | -24.44444444 | 2351.111111 | 0.197530864 | 2896 | 6.832182231 | 0.157954076 | 149.5833333 | 50 | 106.015625 | 341.1111111 | 7.666666667 | 2807.380152 | 0 | 0 | 0 | 0 | 0 | 0 | 0 | 0 | 0 | 0 | 0 | 0 | 0 | 0.274232167 | 0 | 0 | 0 | 0 | 0 | 0 | 0 | -0.042064896 | 0.071011513 | 0 | 0 | 0 | 0 | 0 | 0 | 0 | 0 | 0 | 0 | 0 | 0 | 0 | 0 | 0 | 0 | 0 | -0.018773842 | 0.037536158 | 0 | 0 | 0 | 0 | 0 | 0 | 0 | 0 | 0 | 0 | 0 | 0 | 0 | 0 | 0 | 0 | 0 | 0 | 0 | 0 | 0 | 0 | 0 | 0 | 0 | 0 | 0 | 0 | 0 | -0.130551181 | 0 | 0 | 0 | 0 | 0 | 0 | 0 | 0 | 0 | 0 | 0 | 0 | 0 | 0 | 0 | 0 | 0 | 0 | 0 | 0 | 0 | 0 | 0 | 0 | 0 | 0 | 0 | 0 | 0 | 0 | 0 | 0 | 0 | 0 | 0 | 0 | 0 | 0 | 0 | 0 | 0 | 0 | 0 | 0 | -0.45963105 | 0 | 0 | 0 | 0 | 0 | 0 | 0 | -0.010490011 | -0.220958706 | 0 | 0 | 0 | 0 | 0 | 0 | 0 | 0 | 0 | 0 | 0 | 0 | 0 | 0 | 0 | 0 | 0 | -0.191277647 | 0.712345809 | 0 | 0 | 0 | 0 | 0 | 0 | 0 | 0 | 0 | 0 | 0 | 0 | 0 | 0 | 0 | 0 | 0 | 0 | 0 | 0 | 0 | 0 | 0 | 0 | 0 | 0 | 0 | 0 | 0 | 0.185889631 | 0 | 0 | 0 | 0 | 0 | 0 | 0 | 0 | 0 | 0 | 0 | 0 | 0 | 0 | 0 | 0 | 0 | 0 | 0 | 0 | 0 | 0 | 0 | 0 | 0 | 0 | 0 | 0 | 0 | 0 | 0
208 | HfMo0.5NbSi0.5TiV0.5 | 8.2 | AC | M | BCC+M5Si3 | 28 | 1 | 1200 | 188 | 23 |  |  | 0 | 0 | 0 | 0 | 0 |  | 0.001 | 0 |  | 25 |  | 0 | 25 | 0 | 10 | 0 |  |  |  | Hf1 Mo0.5 Nb1 Si0.5 Ti1 V0.5 | 0 | 0 | 0 | 0 | 0 | 0 | 0 | 0 | 0 | 0 | 0 | 0 | 0 | 0.111111111 | 0 | 0 | 0 | 0 | 0 | 0 | 0 | 0.222222222 | 0.111111111 | 0 | 0 | 0 | 0 | 0 | 0 | 0 | 0 | 0 | 0 | 0 | 0 | 0 | 0 | 0 | 0 | 0 | 0.222222222 | 0.111111111 | 0 | 0 | 0 | 0 | 0 | 0 | 0 | 0 | 0 | 0 | 0 | 0 | 0 | 0 | 0 | 0 | 0 | 0 | 0 | 0 | 0 | 0 | 0 | 0 | 0 | 0 | 0 | 0 | 0 | 0.222222222 | 0 | 0 | 0 | 0 | 0 | 0 | 0 | 0 | 0 | 0 | 0 | 0 | 0 | 0 | 0 | 0 | 0 | 0 | 0 | 0 | 0 | 0 | 0 | 0 | 0 | 0 | 0 | 0 | 0 | 0 | 0 | 1.387503651 | 0.097300242 | 0.014425841 | -24.44444444 | 2351.111111 | 0.197530864 | 2896 | 6.832182231 | 0.157954076 | 149.5833333 | 50 | 106.015625 | 341.1111111 | 7.666666667 | 2807.380152 | 0 | 0 | 0 | 0 | 0 | 0 | 0 | 0 | 0 | 0 | 0 | 0 | 0 | 0.274232167 | 0 | 0 | 0 | 0 | 0 | 0 | 0 | -0.042064896 | 0.071011513 | 0 | 0 | 0 | 0 | 0 | 0 | 0 | 0 | 0 | 0 | 0 | 0 | 0 | 0 | 0 | 0 | 0 | -0.018773842 | 0.037536158 | 0 | 0 | 0 | 0 | 0 | 0 | 0 | 0 | 0 | 0 | 0 | 0 | 0 | 0 | 0 | 0 | 0 | 0 | 0 | 0 | 0 | 0 | 0 | 0 | 0 | 0 | 0 | 0 | 0 | -0.130551181 | 0 | 0 | 0 | 0 | 0 | 0 | 0 | 0 | 0 | 0 | 0 | 0 | 0 | 0 | 0 | 0 | 0 | 0 | 0 | 0 | 0 | 0 | 0 | 0 | 0 | 0 | 0 | 0 | 0 | 0 | 0 | 0 | 0 | 0 | 0 | 0 | 0 | 0 | 0 | 0 | 0 | 0 | 0 | 0 | -0.45963105 | 0 | 0 | 0 | 0 | 0 | 0 | 0 | -0.010490011 | -0.220958706 | 0 | 0 | 0 | 0 | 0 | 0 | 0 | 0 | 0 | 0 | 0 | 0 | 0 | 0 | 0 | 0 | 0 | -0.191277647 | 0.712345809 | 0 | 0 | 0 | 0 | 0 | 0 | 0 | 0 | 0 | 0 | 0 | 0 | 0 | 0 | 0 | 0 | 0 | 0 | 0 | 0 | 0 | 0 | 0 | 0 | 0 | 0 | 0 | 0 | 0 | 0.185889631 | 0 | 0 | 0 | 0 | 0 | 0 | 0 | 0 | 0 | 0 | 0 | 0 | 0 | 0 | 0 | 0 | 0 | 0 | 0 | 0 | 0 | 0 | 0 | 0 | 0 | 0 | 0 | 0 | 0 | 0 | 0
209 | HfMo0.5NbSi0.5TiV0.5 | 8.2 | AC | M | BCC+M5Si3 | 28 | 1 | 1000 | 614 | 75.2 |  |  | 0 | 0 | 0 | 0 | 0 |  | 0.001 | 0 |  | 25 |  | 0 | 25 | 0 | 10 | 0 |  |  |  | Hf1 Mo0.5 Nb1 Si0.5 Ti1 V0.5 | 0 | 0 | 0 | 0 | 0 | 0 | 0 | 0 | 0 | 0 | 0 | 0 | 0 | 0.111111111 | 0 | 0 | 0 | 0 | 0 | 0 | 0 | 0.222222222 | 0.111111111 | 0 | 0 | 0 | 0 | 0 | 0 | 0 | 0 | 0 | 0 | 0 | 0 | 0 | 0 | 0 | 0 | 0 | 0.222222222 | 0.111111111 | 0 | 0 | 0 | 0 | 0 | 0 | 0 | 0 | 0 | 0 | 0 | 0 | 0 | 0 | 0 | 0 | 0 | 0 | 0 | 0 | 0 | 0 | 0 | 0 | 0 | 0 | 0 | 0 | 0 | 0.222222222 | 0 | 0 | 0 | 0 | 0 | 0 | 0 | 0 | 0 | 0 | 0 | 0 | 0 | 0 | 0 | 0 | 0 | 0 | 0 | 0 | 0 | 0 | 0 | 0 | 0 | 0 | 0 | 0 | 0 | 0 | 0 | 1.387503651 | 0.097300242 | 0.014425841 | -24.44444444 | 2351.111111 | 0.197530864 | 2896 | 6.832182231 | 0.157954076 | 149.5833333 | 50 | 106.015625 | 341.1111111 | 7.666666667 | 2807.380152 | 0 | 0 | 0 | 0 | 0 | 0 | 0 | 0 | 0 | 0 | 0 | 0 | 0 | 0.274232167 | 0 | 0 | 0 | 0 | 0 | 0 | 0 | -0.042064896 | 0.071011513 | 0 | 0 | 0 | 0 | 0 | 0 | 0 | 0 | 0 | 0 | 0 | 0 | 0 | 0 | 0 | 0 | 0 | -0.018773842 | 0.037536158 | 0 | 0 | 0 | 0 | 0 | 0 | 0 | 0 | 0 | 0 | 0 | 0 | 0 | 0 | 0 | 0 | 0 | 0 | 0 | 0 | 0 | 0 | 0 | 0 | 0 | 0 | 0 | 0 | 0 | -0.130551181 | 0 | 0 | 0 | 0 | 0 | 0 | 0 | 0 | 0 | 0 | 0 | 0 | 0 | 0 | 0 | 0 | 0 | 0 | 0 | 0 | 0 | 0 | 0 | 0 | 0 | 0 | 0 | 0 | 0 | 0 | 0 | 0 | 0 | 0 | 0 | 0 | 0 | 0 | 0 | 0 | 0 | 0 | 0 | 0 | -0.45963105 | 0 | 0 | 0 | 0 | 0 | 0 | 0 | -0.010490011 | -0.220958706 | 0 | 0 | 0 | 0 | 0 | 0 | 0 | 0 | 0 | 0 | 0 | 0 | 0 | 0 | 0 | 0 | 0 | -0.191277647 | 0.712345809 | 0 | 0 | 0 | 0 | 0 | 0 | 0 | 0 | 0 | 0 | 0 | 0 | 0 | 0 | 0 | 0 | 0 | 0 | 0 | 0 | 0 | 0 | 0 | 0 | 0 | 0 | 0 | 0 | 0 | 0.185889631 | 0 | 0 | 0 | 0 | 0 | 0 | 0 | 0 | 0 | 0 | 0 | 0 | 0 | 0 | 0 | 0 | 0 | 0 | 0 | 0 | 0 | 0 | 0 | 0 | 0 | 0 | 0 | 0 | 0 | 0 | 0
210 | HfMo0.5NbSi0.7TiV0.5 | 7.9 | AC | M | BCC+M5Si3 | 28 | 1 | 25 | 2134 | 270.1 | 0.93 | 613 | 0 | 0 | 0 | 0 | 0 |  | 0.001 | 0 |  | 25 |  | 0 | 25 | 0 | 10 | 0 |  |  |  | Hf1 Mo0.5 Nb1 Si0.7 Ti1 V0.5 | 0 | 0 | 0 | 0 | 0 | 0 | 0 | 0 | 0 | 0 | 0 | 0 | 0 | 0.14893617 | 0 | 0 | 0 | 0 | 0 | 0 | 0 | 0.212765957 | 0.106382979 | 0 | 0 | 0 | 0 | 0 | 0 | 0 | 0 | 0 | 0 | 0 | 0 | 0 | 0 | 0 | 0 | 0 | 0.212765957 | 0.106382979 | 0 | 0 | 0 | 0 | 0 | 0 | 0 | 0 | 0 | 0 | 0 | 0 | 0 | 0 | 0 | 0 | 0 | 0 | 0 | 0 | 0 | 0 | 0 | 0 | 0 | 0 | 0 | 0 | 0 | 0.212765957 | 0 | 0 | 0 | 0 | 0 | 0 | 0 | 0 | 0 | 0 | 0 | 0 | 0 | 0 | 0 | 0 | 0 | 0 | 0 | 0 | 0 | 0 | 0 | 0 | 0 | 0 | 0 | 0 | 0 | 0 | 0 | 1.084924099 | 0.106201539 | 0.014534222 | -31.11815301 | 2322.851064 | 0.181077411 | 2896 | 7.609859072 | 0.157318754 | 146.8882979 | 50 | 104.2113095 | 339.3617021 | 7.510638298 | 3520.338043 | 0 | 0 | 0 | 0 | 0 | 0 | 0 | 0 | 0 | 0 | 0 | 0 | 0 | 0.262562713 | 0 | 0 | 0 | 0 | 0 | 0 | 0 | -0.053738996 | 0.059285684 | 0 | 0 | 0 | 0 | 0 | 0 | 0 | 0 | 0 | 0 | 0 | 0 | 0 | 0 | 0 | 0 | 0 | -0.030463392 | 0.025819518 | 0 | 0 | 0 | 0 | 0 | 0 | 0 | 0 | 0 | 0 | 0 | 0 | 0 | 0 | 0 | 0 | 0 | 0 | 0 | 0 | 0 | 0 | 0 | 0 | 0 | 0 | 0 | 0 | 0 | -0.142144113 | 0 | 0 | 0 | 0 | 0 | 0 | 0 | 0 | 0 | 0 | 0 | 0 | 0 | 0 | 0 | 0 | 0 | 0 | 0 | 0 | 0 | 0 | 0 | 0 | 0 | 0 | 0 | 0 | 0 | 0 | 0 | 0 | 0 | 0 | 0 | 0 | 0 | 0 | 0 | 0 | 0 | 0 | 0 | 0 | -0.440072281 | 0 | 0 | 0 | 0 | 0 | 0 | 0 | 0.009465981 | -0.200987005 | 0 | 0 | 0 | 0 | 0 | 0 | 0 | 0 | 0 | 0 | 0 | 0 | 0 | 0 | 0 | 0 | 0 | -0.171286893 | 0.729689631 | 0 | 0 | 0 | 0 | 0 | 0 | 0 | 0 | 0 | 0 | 0 | 0 | 0 | 0 | 0 | 0 | 0 | 0 | 0 | 0 | 0 | 0 | 0 | 0 | 0 | 0 | 0 | 0 | 0 | 0.205520196 | 0 | 0 | 0 | 0 | 0 | 0 | 0 | 0 | 0 | 0 | 0 | 0 | 0 | 0 | 0 | 0 | 0 | 0 | 0 | 0 | 0 | 0 | 0 | 0 | 0 | 0 | 0 | 0 | 0 | 0 | 0
211 | HfMo0.5NbSi0.7TiV0.5 | 7.9 | AC | M | BCC+M5Si3 | 28 | 1 | 1200 | 235 | 29.7 |  |  | 0 | 0 | 0 | 0 | 0 |  | 0.001 | 0 |  | 25 |  | 0 | 25 | 0 | 10 | 0 |  |  |  | Hf1 Mo0.5 Nb1 Si0.7 Ti1 V0.5 | 0 | 0 | 0 | 0 | 0 | 0 | 0 | 0 | 0 | 0 | 0 | 0 | 0 | 0.14893617 | 0 | 0 | 0 | 0 | 0 | 0 | 0 | 0.212765957 | 0.106382979 | 0 | 0 | 0 | 0 | 0 | 0 | 0 | 0 | 0 | 0 | 0 | 0 | 0 | 0 | 0 | 0 | 0 | 0.212765957 | 0.106382979 | 0 | 0 | 0 | 0 | 0 | 0 | 0 | 0 | 0 | 0 | 0 | 0 | 0 | 0 | 0 | 0 | 0 | 0 | 0 | 0 | 0 | 0 | 0 | 0 | 0 | 0 | 0 | 0 | 0 | 0.212765957 | 0 | 0 | 0 | 0 | 0 | 0 | 0 | 0 | 0 | 0 | 0 | 0 | 0 | 0 | 0 | 0 | 0 | 0 | 0 | 0 | 0 | 0 | 0 | 0 | 0 | 0 | 0 | 0 | 0 | 0 | 0 | 1.084924099 | 0.106201539 | 0.014534222 | -31.11815301 | 2322.851064 | 0.181077411 | 2896 | 7.609859072 | 0.157318754 | 146.8882979 | 50 | 104.2113095 | 339.3617021 | 7.510638298 | 3520.338043 | 0 | 0 | 0 | 0 | 0 | 0 | 0 | 0 | 0 | 0 | 0 | 0 | 0 | 0.262562713 | 0 | 0 | 0 | 0 | 0 | 0 | 0 | -0.053738996 | 0.059285684 | 0 | 0 | 0 | 0 | 0 | 0 | 0 | 0 | 0 | 0 | 0 | 0 | 0 | 0 | 0 | 0 | 0 | -0.030463392 | 0.025819518 | 0 | 0 | 0 | 0 | 0 | 0 | 0 | 0 | 0 | 0 | 0 | 0 | 0 | 0 | 0 | 0 | 0 | 0 | 0 | 0 | 0 | 0 | 0 | 0 | 0 | 0 | 0 | 0 | 0 | -0.142144113 | 0 | 0 | 0 | 0 | 0 | 0 | 0 | 0 | 0 | 0 | 0 | 0 | 0 | 0 | 0 | 0 | 0 | 0 | 0 | 0 | 0 | 0 | 0 | 0 | 0 | 0 | 0 | 0 | 0 | 0 | 0 | 0 | 0 | 0 | 0 | 0 | 0 | 0 | 0 | 0 | 0 | 0 | 0 | 0 | -0.440072281 | 0 | 0 | 0 | 0 | 0 | 0 | 0 | 0.009465981 | -0.200987005 | 0 | 0 | 0 | 0 | 0 | 0 | 0 | 0 | 0 | 0 | 0 | 0 | 0 | 0 | 0 | 0 | 0 | -0.171286893 | 0.729689631 | 0 | 0 | 0 | 0 | 0 | 0 | 0 | 0 | 0 | 0 | 0 | 0 | 0 | 0 | 0 | 0 | 0 | 0 | 0 | 0 | 0 | 0 | 0 | 0 | 0 | 0 | 0 | 0 | 0 | 0.205520196 | 0 | 0 | 0 | 0 | 0 | 0 | 0 | 0 | 0 | 0 | 0 | 0 | 0 | 0 | 0 | 0 | 0 | 0 | 0 | 0 | 0 | 0 | 0 | 0 | 0 | 0 | 0 | 0 | 0 | 0 | 0
212 | HfMo0.5NbSi0.7TiV0.5 | 7.9 | AC | M | BCC+M5Si3 | 28 | 1 | 1000 | 673 | 85.2 |  |  | 0 | 0 | 0 | 0 | 0 |  | 0.001 | 0 |  | 25 |  | 0 | 25 | 0 | 10 | 0 |  |  |  | Hf1 Mo0.5 Nb1 Si0.7 Ti1 V0.5 | 0 | 0 | 0 | 0 | 0 | 0 | 0 | 0 | 0 | 0 | 0 | 0 | 0 | 0.14893617 | 0 | 0 | 0 | 0 | 0 | 0 | 0 | 0.212765957 | 0.106382979 | 0 | 0 | 0 | 0 | 0 | 0 | 0 | 0 | 0 | 0 | 0 | 0 | 0 | 0 | 0 | 0 | 0 | 0.212765957 | 0.106382979 | 0 | 0 | 0 | 0 | 0 | 0 | 0 | 0 | 0 | 0 | 0 | 0 | 0 | 0 | 0 | 0 | 0 | 0 | 0 | 0 | 0 | 0 | 0 | 0 | 0 | 0 | 0 | 0 | 0 | 0.212765957 | 0 | 0 | 0 | 0 | 0 | 0 | 0 | 0 | 0 | 0 | 0 | 0 | 0 | 0 | 0 | 0 | 0 | 0 | 0 | 0 | 0 | 0 | 0 | 0 | 0 | 0 | 0 | 0 | 0 | 0 | 0 | 1.084924099 | 0.106201539 | 0.014534222 | -31.11815301 | 2322.851064 | 0.181077411 | 2896 | 7.609859072 | 0.157318754 | 146.8882979 | 50 | 104.2113095 | 339.3617021 | 7.510638298 | 3520.338043 | 0 | 0 | 0 | 0 | 0 | 0 | 0 | 0 | 0 | 0 | 0 | 0 | 0 | 0.262562713 | 0 | 0 | 0 | 0 | 0 | 0 | 0 | -0.053738996 | 0.059285684 | 0 | 0 | 0 | 0 | 0 | 0 | 0 | 0 | 0 | 0 | 0 | 0 | 0 | 0 | 0 | 0 | 0 | -0.030463392 | 0.025819518 | 0 | 0 | 0 | 0 | 0 | 0 | 0 | 0 | 0 | 0 | 0 | 0 | 0 | 0 | 0 | 0 | 0 | 0 | 0 | 0 | 0 | 0 | 0 | 0 | 0 | 0 | 0 | 0 | 0 | -0.142144113 | 0 | 0 | 0 | 0 | 0 | 0 | 0 | 0 | 0 | 0 | 0 | 0 | 0 | 0 | 0 | 0 | 0 | 0 | 0 | 0 | 0 | 0 | 0 | 0 | 0 | 0 | 0 | 0 | 0 | 0 | 0 | 0 | 0 | 0 | 0 | 0 | 0 | 0 | 0 | 0 | 0 | 0 | 0 | 0 | -0.440072281 | 0 | 0 | 0 | 0 | 0 | 0 | 0 | 0.009465981 | -0.200987005 | 0 | 0 | 0 | 0 | 0 | 0 | 0 | 0 | 0 | 0 | 0 | 0 | 0 | 0 | 0 | 0 | 0 | -0.171286893 | 0.729689631 | 0 | 0 | 0 | 0 | 0 | 0 | 0 | 0 | 0 | 0 | 0 | 0 | 0 | 0 | 0 | 0 | 0 | 0 | 0 | 0 | 0 | 0 | 0 | 0 | 0 | 0 | 0 | 0 | 0 | 0.205520196 | 0 | 0 | 0 | 0 | 0 | 0 | 0 | 0 | 0 | 0 | 0 | 0 | 0 | 0 | 0 | 0 | 0 | 0 | 0 | 0 | 0 | 0 | 0 | 0 | 0 | 0 | 0 | 0 | 0 | 0 | 0
213 | HfMo0.5NbTiV0.5 | 9 | AC | s | BCC | 28 | 1 | 25 | 1260 | 140.4 |  | 403.5 | 0 | 0 | 0 | 0 | 0 |  | 0.001 | 0 |  | 25 |  | 0 | 25 | 0 | 10 | 0 |  |  |  | Hf1 Mo0.5 Nb1 Ti1 V0.5 | 0 | 0 | 0 | 0 | 0 | 0 | 0 | 0 | 0 | 0 | 0 | 0 | 0 | 0 | 0 | 0 | 0 | 0 | 0 | 0 | 0 | 0.25 | 0.125 | 0 | 0 | 0 | 0 | 0 | 0 | 0 | 0 | 0 | 0 | 0 | 0 | 0 | 0 | 0 | 0 | 0 | 0.25 | 0.125 | 0 | 0 | 0 | 0 | 0 | 0 | 0 | 0 | 0 | 0 | 0 | 0 | 0 | 0 | 0 | 0 | 0 | 0 | 0 | 0 | 0 | 0 | 0 | 0 | 0 | 0 | 0 | 0 | 0 | 0.25 | 0 | 0 | 0 | 0 | 0 | 0 | 0 | 0 | 0 | 0 | 0 | 0 | 0 | 0 | 0 | 0 | 0 | 0 | 0 | 0 | 0 | 0 | 0 | 0 | 0 | 0 | 0 | 0 | 0 | 0 | 0 | 36.07055488 | 0.059498747 | 0.012966358 | -0.875 | 2434.125 | 0.25 | 2896 | 3.774095697 | 0.157788069 | 157.5 | 50 | 111.4285714 | 346.25 | 8.125 | 1599.323369 | 0 | 0 | 0 | 0 | 0 | 0 | 0 | 0 | 0 | 0 | 0 | 0 | 0 | 0 | 0 | 0 | 0 | 0 | 0 | 0 | 0 | -0.007772226 | 0.105456134 | 0 | 0 | 0 | 0 | 0 | 0 | 0 | 0 | 0 | 0 | 0 | 0 | 0 | 0 | 0 | 0 | 0 | 0.01556421 | 0.071953787 | 0 | 0 | 0 | 0 | 0 | 0 | 0 | 0 | 0 | 0 | 0 | 0 | 0 | 0 | 0 | 0 | 0 | 0 | 0 | 0 | 0 | 0 | 0 | 0 | 0 | 0 | 0 | 0 | 0 | -0.096496944 | 0 | 0 | 0 | 0 | 0 | 0 | 0 | 0 | 0 | 0 | 0 | 0 | 0 | 0 | 0 | 0 | 0 | 0 | 0 | 0 | 0 | 0 | 0 | 0 | 0 | 0 | 0 | 0 | 0 | 0 | 0 | 0 | 0 | 0 | 0 | 0 | 0 | 0 | 0 | 0 | 0 | 0 | 0 | 0 | 0 | 0 | 0 | 0 | 0 | 0 | 0 | 0 | -0.069110737 | -0.279625578 | 0 | 0 | 0 | 0 | 0 | 0 | 0 | 0 | 0 | 0 | 0 | 0 | 0 | 0 | 0 | 0 | 0 | -0.250000488 | 0.661398331 | 0 | 0 | 0 | 0 | 0 | 0 | 0 | 0 | 0 | 0 | 0 | 0 | 0 | 0 | 0 | 0 | 0 | 0 | 0 | 0 | 0 | 0 | 0 | 0 | 0 | 0 | 0 | 0 | 0 | 0.128224849 | 0 | 0 | 0 | 0 | 0 | 0 | 0 | 0 | 0 | 0 | 0 | 0 | 0 | 0 | 0 | 0 | 0 | 0 | 0 | 0 | 0 | 0 | 0 | 0 | 0 | 0 | 0 | 0 | 0 | 0 | 0
214 | HfMo0.5NbTiV0.5 | 9 | AC | s | BCC | 28 | 1 | 1200 | 60 | 6.7 |  |  | 0 | 0 | 0 | 0 | 0 |  | 0.001 | 0 |  | 25 |  | 0 | 25 | 0 | 10 | 0 |  |  |  | Hf1 Mo0.5 Nb1 Ti1 V0.5 | 0 | 0 | 0 | 0 | 0 | 0 | 0 | 0 | 0 | 0 | 0 | 0 | 0 | 0 | 0 | 0 | 0 | 0 | 0 | 0 | 0 | 0.25 | 0.125 | 0 | 0 | 0 | 0 | 0 | 0 | 0 | 0 | 0 | 0 | 0 | 0 | 0 | 0 | 0 | 0 | 0 | 0.25 | 0.125 | 0 | 0 | 0 | 0 | 0 | 0 | 0 | 0 | 0 | 0 | 0 | 0 | 0 | 0 | 0 | 0 | 0 | 0 | 0 | 0 | 0 | 0 | 0 | 0 | 0 | 0 | 0 | 0 | 0 | 0.25 | 0 | 0 | 0 | 0 | 0 | 0 | 0 | 0 | 0 | 0 | 0 | 0 | 0 | 0 | 0 | 0 | 0 | 0 | 0 | 0 | 0 | 0 | 0 | 0 | 0 | 0 | 0 | 0 | 0 | 0 | 0 | 36.07055488 | 0.059498747 | 0.012966358 | -0.875 | 2434.125 | 0.25 | 2896 | 3.774095697 | 0.157788069 | 157.5 | 50 | 111.4285714 | 346.25 | 8.125 | 1599.323369 | 0 | 0 | 0 | 0 | 0 | 0 | 0 | 0 | 0 | 0 | 0 | 0 | 0 | 0 | 0 | 0 | 0 | 0 | 0 | 0 | 0 | -0.007772226 | 0.105456134 | 0 | 0 | 0 | 0 | 0 | 0 | 0 | 0 | 0 | 0 | 0 | 0 | 0 | 0 | 0 | 0 | 0 | 0.01556421 | 0.071953787 | 0 | 0 | 0 | 0 | 0 | 0 | 0 | 0 | 0 | 0 | 0 | 0 | 0 | 0 | 0 | 0 | 0 | 0 | 0 | 0 | 0 | 0 | 0 | 0 | 0 | 0 | 0 | 0 | 0 | -0.096496944 | 0 | 0 | 0 | 0 | 0 | 0 | 0 | 0 | 0 | 0 | 0 | 0 | 0 | 0 | 0 | 0 | 0 | 0 | 0 | 0 | 0 | 0 | 0 | 0 | 0 | 0 | 0 | 0 | 0 | 0 | 0 | 0 | 0 | 0 | 0 | 0 | 0 | 0 | 0 | 0 | 0 | 0 | 0 | 0 | 0 | 0 | 0 | 0 | 0 | 0 | 0 | 0 | -0.069110737 | -0.279625578 | 0 | 0 | 0 | 0 | 0 | 0 | 0 | 0 | 0 | 0 | 0 | 0 | 0 | 0 | 0 | 0 | 0 | -0.250000488 | 0.661398331 | 0 | 0 | 0 | 0 | 0 | 0 | 0 | 0 | 0 | 0 | 0 | 0 | 0 | 0 | 0 | 0 | 0 | 0 | 0 | 0 | 0 | 0 | 0 | 0 | 0 | 0 | 0 | 0 | 0 | 0.128224849 | 0 | 0 | 0 | 0 | 0 | 0 | 0 | 0 | 0 | 0 | 0 | 0 | 0 | 0 | 0 | 0 | 0 | 0 | 0 | 0 | 0 | 0 | 0 | 0 | 0 | 0 | 0 | 0 | 0 | 0 | 0
215 | HfMo0.5NbTiV0.5 | 9 | AC | s | BCC | 28 | 1 | 1000 | 368 | 41 |  |  | 0 | 0 | 0 | 0 | 0 |  | 0.001 | 0 |  | 25 |  | 0 | 25 | 0 | 10 | 0 |  |  |  | Hf1 Mo0.5 Nb1 Ti1 V0.5 | 0 | 0 | 0 | 0 | 0 | 0 | 0 | 0 | 0 | 0 | 0 | 0 | 0 | 0 | 0 | 0 | 0 | 0 | 0 | 0 | 0 | 0.25 | 0.125 | 0 | 0 | 0 | 0 | 0 | 0 | 0 | 0 | 0 | 0 | 0 | 0 | 0 | 0 | 0 | 0 | 0 | 0.25 | 0.125 | 0 | 0 | 0 | 0 | 0 | 0 | 0 | 0 | 0 | 0 | 0 | 0 | 0 | 0 | 0 | 0 | 0 | 0 | 0 | 0 | 0 | 0 | 0 | 0 | 0 | 0 | 0 | 0 | 0 | 0.25 | 0 | 0 | 0 | 0 | 0 | 0 | 0 | 0 | 0 | 0 | 0 | 0 | 0 | 0 | 0 | 0 | 0 | 0 | 0 | 0 | 0 | 0 | 0 | 0 | 0 | 0 | 0 | 0 | 0 | 0 | 0 | 36.07055488 | 0.059498747 | 0.012966358 | -0.875 | 2434.125 | 0.25 | 2896 | 3.774095697 | 0.157788069 | 157.5 | 50 | 111.4285714 | 346.25 | 8.125 | 1599.323369 | 0 | 0 | 0 | 0 | 0 | 0 | 0 | 0 | 0 | 0 | 0 | 0 | 0 | 0 | 0 | 0 | 0 | 0 | 0 | 0 | 0 | -0.007772226 | 0.105456134 | 0 | 0 | 0 | 0 | 0 | 0 | 0 | 0 | 0 | 0 | 0 | 0 | 0 | 0 | 0 | 0 | 0 | 0.01556421 | 0.071953787 | 0 | 0 | 0 | 0 | 0 | 0 | 0 | 0 | 0 | 0 | 0 | 0 | 0 | 0 | 0 | 0 | 0 | 0 | 0 | 0 | 0 | 0 | 0 | 0 | 0 | 0 | 0 | 0 | 0 | -0.096496944 | 0 | 0 | 0 | 0 | 0 | 0 | 0 | 0 | 0 | 0 | 0 | 0 | 0 | 0 | 0 | 0 | 0 | 0 | 0 | 0 | 0 | 0 | 0 | 0 | 0 | 0 | 0 | 0 | 0 | 0 | 0 | 0 | 0 | 0 | 0 | 0 | 0 | 0 | 0 | 0 | 0 | 0 | 0 | 0 | 0 | 0 | 0 | 0 | 0 | 0 | 0 | 0 | -0.069110737 | -0.279625578 | 0 | 0 | 0 | 0 | 0 | 0 | 0 | 0 | 0 | 0 | 0 | 0 | 0 | 0 | 0 | 0 | 0 | -0.250000488 | 0.661398331 | 0 | 0 | 0 | 0 | 0 | 0 | 0 | 0 | 0 | 0 | 0 | 0 | 0 | 0 | 0 | 0 | 0 | 0 | 0 | 0 | 0 | 0 | 0 | 0 | 0 | 0 | 0 | 0 | 0 | 0.128224849 | 0 | 0 | 0 | 0 | 0 | 0 | 0 | 0 | 0 | 0 | 0 | 0 | 0 | 0 | 0 | 0 | 0 | 0 | 0 | 0 | 0 | 0 | 0 | 0 | 0 | 0 | 0 | 0 | 0 | 0 | 0
216 | HfMoNbTaTiZr | 9.9 | AC | s | BCC | 29 | 1 | 25 | 1512 | 152.1 | 10.66 | 505 | 0 | 0 | 0 | 0 | 0 |  | 0.001 | 1 |  | 25 |  | 0 | 25 | 0 | 10 | 0 |  |  |  | Hf1 Mo1 Nb1 Ta1 Ti1 Zr1 | 0 | 0 | 0 | 0 | 0 | 0 | 0 | 0 | 0 | 0 | 0 | 0 | 0 | 0 | 0 | 0 | 0 | 0 | 0 | 0 | 0 | 0.166666667 | 0 | 0 | 0 | 0 | 0 | 0 | 0 | 0 | 0 | 0 | 0 | 0 | 0 | 0 | 0 | 0 | 0 | 0.166666667 | 0.166666667 | 0.166666667 | 0 | 0 | 0 | 0 | 0 | 0 | 0 | 0 | 0 | 0 | 0 | 0 | 0 | 0 | 0 | 0 | 0 | 0 | 0 | 0 | 0 | 0 | 0 | 0 | 0 | 0 | 0 | 0 | 0 | 0.166666667 | 0.166666667 | 0 | 0 | 0 | 0 | 0 | 0 | 0 | 0 | 0 | 0 | 0 | 0 | 0 | 0 | 0 | 0 | 0 | 0 | 0 | 0 | 0 | 0 | 0 | 0 | 0 | 0 | 0 | 0 | 0 | 0 | 43.32422458 | 0.058079821 | 0.014896688 | -0.888888889 | 2585.166667 | 0.111111111 | 3290 | 4.107963492 | 0.180951264 | 176.6666667 | 80 | 138 | 425 | 9.333333333 | 1602.364763 | 0 | 0 | 0 | 0 | 0 | 0 | 0 | 0 | 0 | 0 | 0 | 0 | 0 | 0 | 0 | 0 | 0 | 0 | 0 | 0 | 0 | 0.010876155 | 0 | 0 | 0 | 0 | 0 | 0 | 0 | 0 | 0 | 0 | 0 | 0 | 0 | 0 | 0 | 0 | 0 | -0.091999967 | 0.034211443 | 0.090581707 | 0 | 0 | 0 | 0 | 0 | 0 | 0 | 0 | 0 | 0 | 0 | 0 | 0 | 0 | 0 | 0 | 0 | 0 | 0 | 0 | 0 | 0 | 0 | 0 | 0 | 0 | 0 | 0 | 0 | -0.077880781 | 0.034211443 | 0 | 0 | 0 | 0 | 0 | 0 | 0 | 0 | 0 | 0 | 0 | 0 | 0 | 0 | 0 | 0 | 0 | 0 | 0 | 0 | 0 | 0 | 0 | 0 | 0 | 0 | 0 | 0 | 0 | 0 | 0 | 0 | 0 | 0 | 0 | 0 | 0 | 0 | 0 | 0 | 0 | 0 | 0 | 0 | 0 | 0 | 0 | 0 | 0 | 0 | 0 | -0.047757955 | 0 | 0 | 0 | 0 | 0 | 0 | 0 | 0 | 0 | 0 | 0 | 0 | 0 | 0 | 0 | 0 | 0 | -0.109753932 | -0.227416413 | 0.675330018 | 0 | 0 | 0 | 0 | 0 | 0 | 0 | 0 | 0 | 0 | 0 | 0 | 0 | 0 | 0 | 0 | 0 | 0 | 0 | 0 | 0 | 0 | 0 | 0 | 0 | 0 | 0 | 0 | 0 | 0.147896066 | -0.438297783 | 0 | 0 | 0 | 0 | 0 | 0 | 0 | 0 | 0 | 0 | 0 | 0 | 0 | 0 | 0 | 0 | 0 | 0 | 0 | 0 | 0 | 0 | 0 | 0 | 0 | 0 | 0 | 0 | 0 | 0
217 | HfMoNbTaTiZr | 9.9 | AC | s | BCC | 29 | 1 | 1200 | 556 | 55.9 |  |  | 0 | 0 | 0 | 0 | 0 |  | 0.001 | 1 |  | 25 |  | 0 | 25 | 0 | 10 | 0 |  |  |  | Hf1 Mo1 Nb1 Ta1 Ti1 Zr1 | 0 | 0 | 0 | 0 | 0 | 0 | 0 | 0 | 0 | 0 | 0 | 0 | 0 | 0 | 0 | 0 | 0 | 0 | 0 | 0 | 0 | 0.166666667 | 0 | 0 | 0 | 0 | 0 | 0 | 0 | 0 | 0 | 0 | 0 | 0 | 0 | 0 | 0 | 0 | 0 | 0.166666667 | 0.166666667 | 0.166666667 | 0 | 0 | 0 | 0 | 0 | 0 | 0 | 0 | 0 | 0 | 0 | 0 | 0 | 0 | 0 | 0 | 0 | 0 | 0 | 0 | 0 | 0 | 0 | 0 | 0 | 0 | 0 | 0 | 0 | 0.166666667 | 0.166666667 | 0 | 0 | 0 | 0 | 0 | 0 | 0 | 0 | 0 | 0 | 0 | 0 | 0 | 0 | 0 | 0 | 0 | 0 | 0 | 0 | 0 | 0 | 0 | 0 | 0 | 0 | 0 | 0 | 0 | 0 | 43.32422458 | 0.058079821 | 0.014896688 | -0.888888889 | 2585.166667 | 0.111111111 | 3290 | 4.107963492 | 0.180951264 | 176.6666667 | 80 | 138 | 425 | 9.333333333 | 1602.364763 | 0 | 0 | 0 | 0 | 0 | 0 | 0 | 0 | 0 | 0 | 0 | 0 | 0 | 0 | 0 | 0 | 0 | 0 | 0 | 0 | 0 | 0.010876155 | 0 | 0 | 0 | 0 | 0 | 0 | 0 | 0 | 0 | 0 | 0 | 0 | 0 | 0 | 0 | 0 | 0 | -0.091999967 | 0.034211443 | 0.090581707 | 0 | 0 | 0 | 0 | 0 | 0 | 0 | 0 | 0 | 0 | 0 | 0 | 0 | 0 | 0 | 0 | 0 | 0 | 0 | 0 | 0 | 0 | 0 | 0 | 0 | 0 | 0 | 0 | 0 | -0.077880781 | 0.034211443 | 0 | 0 | 0 | 0 | 0 | 0 | 0 | 0 | 0 | 0 | 0 | 0 | 0 | 0 | 0 | 0 | 0 | 0 | 0 | 0 | 0 | 0 | 0 | 0 | 0 | 0 | 0 | 0 | 0 | 0 | 0 | 0 | 0 | 0 | 0 | 0 | 0 | 0 | 0 | 0 | 0 | 0 | 0 | 0 | 0 | 0 | 0 | 0 | 0 | 0 | 0 | -0.047757955 | 0 | 0 | 0 | 0 | 0 | 0 | 0 | 0 | 0 | 0 | 0 | 0 | 0 | 0 | 0 | 0 | 0 | -0.109753932 | -0.227416413 | 0.675330018 | 0 | 0 | 0 | 0 | 0 | 0 | 0 | 0 | 0 | 0 | 0 | 0 | 0 | 0 | 0 | 0 | 0 | 0 | 0 | 0 | 0 | 0 | 0 | 0 | 0 | 0 | 0 | 0 | 0 | 0.147896066 | -0.438297783 | 0 | 0 | 0 | 0 | 0 | 0 | 0 | 0 | 0 | 0 | 0 | 0 | 0 | 0 | 0 | 0 | 0 | 0 | 0 | 0 | 0 | 0 | 0 | 0 | 0 | 0 | 0 | 0 | 0 | 0
218 | HfMoNbTaTiZr | 9.9 | AC | s | BCC | 29 | 1 | 1000 | 814 | 81.9 |  |  | 0 | 0 | 0 | 0 | 0 |  | 0.001 | 1 |  | 25 |  | 0 | 25 | 0 | 10 | 0 |  |  |  | Hf1 Mo1 Nb1 Ta1 Ti1 Zr1 | 0 | 0 | 0 | 0 | 0 | 0 | 0 | 0 | 0 | 0 | 0 | 0 | 0 | 0 | 0 | 0 | 0 | 0 | 0 | 0 | 0 | 0.166666667 | 0 | 0 | 0 | 0 | 0 | 0 | 0 | 0 | 0 | 0 | 0 | 0 | 0 | 0 | 0 | 0 | 0 | 0.166666667 | 0.166666667 | 0.166666667 | 0 | 0 | 0 | 0 | 0 | 0 | 0 | 0 | 0 | 0 | 0 | 0 | 0 | 0 | 0 | 0 | 0 | 0 | 0 | 0 | 0 | 0 | 0 | 0 | 0 | 0 | 0 | 0 | 0 | 0.166666667 | 0.166666667 | 0 | 0 | 0 | 0 | 0 | 0 | 0 | 0 | 0 | 0 | 0 | 0 | 0 | 0 | 0 | 0 | 0 | 0 | 0 | 0 | 0 | 0 | 0 | 0 | 0 | 0 | 0 | 0 | 0 | 0 | 43.32422458 | 0.058079821 | 0.014896688 | -0.888888889 | 2585.166667 | 0.111111111 | 3290 | 4.107963492 | 0.180951264 | 176.6666667 | 80 | 138 | 425 | 9.333333333 | 1602.364763 | 0 | 0 | 0 | 0 | 0 | 0 | 0 | 0 | 0 | 0 | 0 | 0 | 0 | 0 | 0 | 0 | 0 | 0 | 0 | 0 | 0 | 0.010876155 | 0 | 0 | 0 | 0 | 0 | 0 | 0 | 0 | 0 | 0 | 0 | 0 | 0 | 0 | 0 | 0 | 0 | -0.091999967 | 0.034211443 | 0.090581707 | 0 | 0 | 0 | 0 | 0 | 0 | 0 | 0 | 0 | 0 | 0 | 0 | 0 | 0 | 0 | 0 | 0 | 0 | 0 | 0 | 0 | 0 | 0 | 0 | 0 | 0 | 0 | 0 | 0 | -0.077880781 | 0.034211443 | 0 | 0 | 0 | 0 | 0 | 0 | 0 | 0 | 0 | 0 | 0 | 0 | 0 | 0 | 0 | 0 | 0 | 0 | 0 | 0 | 0 | 0 | 0 | 0 | 0 | 0 | 0 | 0 | 0 | 0 | 0 | 0 | 0 | 0 | 0 | 0 | 0 | 0 | 0 | 0 | 0 | 0 | 0 | 0 | 0 | 0 | 0 | 0 | 0 | 0 | 0 | -0.047757955 | 0 | 0 | 0 | 0 | 0 | 0 | 0 | 0 | 0 | 0 | 0 | 0 | 0 | 0 | 0 | 0 | 0 | -0.109753932 | -0.227416413 | 0.675330018 | 0 | 0 | 0 | 0 | 0 | 0 | 0 | 0 | 0 | 0 | 0 | 0 | 0 | 0 | 0 | 0 | 0 | 0 | 0 | 0 | 0 | 0 | 0 | 0 | 0 | 0 | 0 | 0 | 0 | 0.147896066 | -0.438297783 | 0 | 0 | 0 | 0 | 0 | 0 | 0 | 0 | 0 | 0 | 0 | 0 | 0 | 0 | 0 | 0 | 0 | 0 | 0 | 0 | 0 | 0 | 0 | 0 | 0 | 0 | 0 | 0 | 0 | 0
219 | HfMoNbTaTiZr | 9.9 | AC | s | BCC | 29 | 1 | 800 | 1007 | 101.3 | 21.55 |  | 0 | 0 | 0 | 0 | 0 |  | 0.001 | 1 |  | 25 |  | 0 | 25 | 0 | 10 | 0 |  |  |  | Hf1 Mo1 Nb1 Ta1 Ti1 Zr1 | 0 | 0 | 0 | 0 | 0 | 0 | 0 | 0 | 0 | 0 | 0 | 0 | 0 | 0 | 0 | 0 | 0 | 0 | 0 | 0 | 0 | 0.166666667 | 0 | 0 | 0 | 0 | 0 | 0 | 0 | 0 | 0 | 0 | 0 | 0 | 0 | 0 | 0 | 0 | 0 | 0.166666667 | 0.166666667 | 0.166666667 | 0 | 0 | 0 | 0 | 0 | 0 | 0 | 0 | 0 | 0 | 0 | 0 | 0 | 0 | 0 | 0 | 0 | 0 | 0 | 0 | 0 | 0 | 0 | 0 | 0 | 0 | 0 | 0 | 0 | 0.166666667 | 0.166666667 | 0 | 0 | 0 | 0 | 0 | 0 | 0 | 0 | 0 | 0 | 0 | 0 | 0 | 0 | 0 | 0 | 0 | 0 | 0 | 0 | 0 | 0 | 0 | 0 | 0 | 0 | 0 | 0 | 0 | 0 | 43.32422458 | 0.058079821 | 0.014896688 | -0.888888889 | 2585.166667 | 0.111111111 | 3290 | 4.107963492 | 0.180951264 | 176.6666667 | 80 | 138 | 425 | 9.333333333 | 1602.364763 | 0 | 0 | 0 | 0 | 0 | 0 | 0 | 0 | 0 | 0 | 0 | 0 | 0 | 0 | 0 | 0 | 0 | 0 | 0 | 0 | 0 | 0.010876155 | 0 | 0 | 0 | 0 | 0 | 0 | 0 | 0 | 0 | 0 | 0 | 0 | 0 | 0 | 0 | 0 | 0 | -0.091999967 | 0.034211443 | 0.090581707 | 0 | 0 | 0 | 0 | 0 | 0 | 0 | 0 | 0 | 0 | 0 | 0 | 0 | 0 | 0 | 0 | 0 | 0 | 0 | 0 | 0 | 0 | 0 | 0 | 0 | 0 | 0 | 0 | 0 | -0.077880781 | 0.034211443 | 0 | 0 | 0 | 0 | 0 | 0 | 0 | 0 | 0 | 0 | 0 | 0 | 0 | 0 | 0 | 0 | 0 | 0 | 0 | 0 | 0 | 0 | 0 | 0 | 0 | 0 | 0 | 0 | 0 | 0 | 0 | 0 | 0 | 0 | 0 | 0 | 0 | 0 | 0 | 0 | 0 | 0 | 0 | 0 | 0 | 0 | 0 | 0 | 0 | 0 | 0 | -0.047757955 | 0 | 0 | 0 | 0 | 0 | 0 | 0 | 0 | 0 | 0 | 0 | 0 | 0 | 0 | 0 | 0 | 0 | -0.109753932 | -0.227416413 | 0.675330018 | 0 | 0 | 0 | 0 | 0 | 0 | 0 | 0 | 0 | 0 | 0 | 0 | 0 | 0 | 0 | 0 | 0 | 0 | 0 | 0 | 0 | 0 | 0 | 0 | 0 | 0 | 0 | 0 | 0 | 0.147896066 | -0.438297783 | 0 | 0 | 0 | 0 | 0 | 0 | 0 | 0 | 0 | 0 | 0 | 0 | 0 | 0 | 0 | 0 | 0 | 0 | 0 | 0 | 0 | 0 | 0 | 0 | 0 | 0 | 0 | 0 | 0 | 0
220 | HfMoTaTiZr | 10.2 | AC | s | BCC | 29 | 1 | 25 | 1600 | 157 | 2.76 | 542 | 0 | 0 | 0 | 0 | 0 |  | 0.001 | 1 |  | 25 |  | 0 | 25 | 0 | 10 | 0 |  |  |  | Hf1 Mo1 Ta1 Ti1 Zr1 | 0 | 0 | 0 | 0 | 0 | 0 | 0 | 0 | 0 | 0 | 0 | 0 | 0 | 0 | 0 | 0 | 0 | 0 | 0 | 0 | 0 | 0.2 | 0 | 0 | 0 | 0 | 0 | 0 | 0 | 0 | 0 | 0 | 0 | 0 | 0 | 0 | 0 | 0 | 0 | 0.2 | 0 | 0.2 | 0 | 0 | 0 | 0 | 0 | 0 | 0 | 0 | 0 | 0 | 0 | 0 | 0 | 0 | 0 | 0 | 0 | 0 | 0 | 0 | 0 | 0 | 0 | 0 | 0 | 0 | 0 | 0 | 0 | 0.2 | 0.2 | 0 | 0 | 0 | 0 | 0 | 0 | 0 | 0 | 0 | 0 | 0 | 0 | 0 | 0 | 0 | 0 | 0 | 0 | 0 | 0 | 0 | 0 | 0 | 0 | 0 | 0 | 0 | 0 | 0 | 0 | 17.78679597 | 0.061323207 | 0.013380867 | -1.92 | 2552.2 | 0.12 | 3290 | 3.757418604 | 0.198741902 | 188 | 80 | 147.5 | 442 | 10.2 | 1940.837462 | 0 | 0 | 0 | 0 | 0 | 0 | 0 | 0 | 0 | 0 | 0 | 0 | 0 | 0 | 0 | 0 | 0 | 0 | 0 | 0 | 0 | 0.017722666 | 0 | 0 | 0 | 0 | 0 | 0 | 0 | 0 | 0 | 0 | 0 | 0 | 0 | 0 | 0 | 0 | 0 | -0.085152435 | 0 | 0.097407725 | 0 | 0 | 0 | 0 | 0 | 0 | 0 | 0 | 0 | 0 | 0 | 0 | 0 | 0 | 0 | 0 | 0 | 0 | 0 | 0 | 0 | 0 | 0 | 0 | 0 | 0 | 0 | 0 | 0 | -0.071031688 | 0.041053732 | 0 | 0 | 0 | 0 | 0 | 0 | 0 | 0 | 0 | 0 | 0 | 0 | 0 | 0 | 0 | 0 | 0 | 0 | 0 | 0 | 0 | 0 | 0 | 0 | 0 | 0 | 0 | 0 | 0 | 0 | 0 | 0 | 0 | 0 | 0 | 0 | 0 | 0 | 0 | 0 | 0 | 0 | 0 | 0 | 0 | 0 | 0 | 0 | 0 | 0 | 0 | -0.094235036 | 0 | 0 | 0 | 0 | 0 | 0 | 0 | 0 | 0 | 0 | 0 | 0 | 0 | 0 | 0 | 0 | 0 | -0.155954048 | 0 | 0.631063051 | 0 | 0 | 0 | 0 | 0 | 0 | 0 | 0 | 0 | 0 | 0 | 0 | 0 | 0 | 0 | 0 | 0 | 0 | 0 | 0 | 0 | 0 | 0 | 0 | 0 | 0 | 0 | 0 | 0 | 0.101012244 | -0.481886211 | 0 | 0 | 0 | 0 | 0 | 0 | 0 | 0 | 0 | 0 | 0 | 0 | 0 | 0 | 0 | 0 | 0 | 0 | 0 | 0 | 0 | 0 | 0 | 0 | 0 | 0 | 0 | 0 | 0 | 0
221 | HfMoTaTiZr | 10.2 | AC | s | BCC | 29 | 1 | 1200 | 404 | 39.6 |  |  | 0 | 0 | 0 | 0 | 0 |  | 0.001 | 1 |  | 25 |  | 0 | 25 | 0 | 10 | 0 |  |  |  | Hf1 Mo1 Ta1 Ti1 Zr1 | 0 | 0 | 0 | 0 | 0 | 0 | 0 | 0 | 0 | 0 | 0 | 0 | 0 | 0 | 0 | 0 | 0 | 0 | 0 | 0 | 0 | 0.2 | 0 | 0 | 0 | 0 | 0 | 0 | 0 | 0 | 0 | 0 | 0 | 0 | 0 | 0 | 0 | 0 | 0 | 0.2 | 0 | 0.2 | 0 | 0 | 0 | 0 | 0 | 0 | 0 | 0 | 0 | 0 | 0 | 0 | 0 | 0 | 0 | 0 | 0 | 0 | 0 | 0 | 0 | 0 | 0 | 0 | 0 | 0 | 0 | 0 | 0 | 0.2 | 0.2 | 0 | 0 | 0 | 0 | 0 | 0 | 0 | 0 | 0 | 0 | 0 | 0 | 0 | 0 | 0 | 0 | 0 | 0 | 0 | 0 | 0 | 0 | 0 | 0 | 0 | 0 | 0 | 0 | 0 | 0 | 17.78679597 | 0.061323207 | 0.013380867 | -1.92 | 2552.2 | 0.12 | 3290 | 3.757418604 | 0.198741902 | 188 | 80 | 147.5 | 442 | 10.2 | 1940.837462 | 0 | 0 | 0 | 0 | 0 | 0 | 0 | 0 | 0 | 0 | 0 | 0 | 0 | 0 | 0 | 0 | 0 | 0 | 0 | 0 | 0 | 0.017722666 | 0 | 0 | 0 | 0 | 0 | 0 | 0 | 0 | 0 | 0 | 0 | 0 | 0 | 0 | 0 | 0 | 0 | -0.085152435 | 0 | 0.097407725 | 0 | 0 | 0 | 0 | 0 | 0 | 0 | 0 | 0 | 0 | 0 | 0 | 0 | 0 | 0 | 0 | 0 | 0 | 0 | 0 | 0 | 0 | 0 | 0 | 0 | 0 | 0 | 0 | 0 | -0.071031688 | 0.041053732 | 0 | 0 | 0 | 0 | 0 | 0 | 0 | 0 | 0 | 0 | 0 | 0 | 0 | 0 | 0 | 0 | 0 | 0 | 0 | 0 | 0 | 0 | 0 | 0 | 0 | 0 | 0 | 0 | 0 | 0 | 0 | 0 | 0 | 0 | 0 | 0 | 0 | 0 | 0 | 0 | 0 | 0 | 0 | 0 | 0 | 0 | 0 | 0 | 0 | 0 | 0 | -0.094235036 | 0 | 0 | 0 | 0 | 0 | 0 | 0 | 0 | 0 | 0 | 0 | 0 | 0 | 0 | 0 | 0 | 0 | -0.155954048 | 0 | 0.631063051 | 0 | 0 | 0 | 0 | 0 | 0 | 0 | 0 | 0 | 0 | 0 | 0 | 0 | 0 | 0 | 0 | 0 | 0 | 0 | 0 | 0 | 0 | 0 | 0 | 0 | 0 | 0 | 0 | 0 | 0.101012244 | -0.481886211 | 0 | 0 | 0 | 0 | 0 | 0 | 0 | 0 | 0 | 0 | 0 | 0 | 0 | 0 | 0 | 0 | 0 | 0 | 0 | 0 | 0 | 0 | 0 | 0 | 0 | 0 | 0 | 0 | 0 | 0
222 | HfMoTaTiZr | 10.2 | AC | s | BCC | 29 | 1 | 1000 | 855 | 83.9 |  |  | 0 | 0 | 0 | 0 | 0 |  | 0.001 | 1 |  | 25 |  | 0 | 25 | 0 | 10 | 0 |  |  |  | Hf1 Mo1 Ta1 Ti1 Zr1 | 0 | 0 | 0 | 0 | 0 | 0 | 0 | 0 | 0 | 0 | 0 | 0 | 0 | 0 | 0 | 0 | 0 | 0 | 0 | 0 | 0 | 0.2 | 0 | 0 | 0 | 0 | 0 | 0 | 0 | 0 | 0 | 0 | 0 | 0 | 0 | 0 | 0 | 0 | 0 | 0.2 | 0 | 0.2 | 0 | 0 | 0 | 0 | 0 | 0 | 0 | 0 | 0 | 0 | 0 | 0 | 0 | 0 | 0 | 0 | 0 | 0 | 0 | 0 | 0 | 0 | 0 | 0 | 0 | 0 | 0 | 0 | 0 | 0.2 | 0.2 | 0 | 0 | 0 | 0 | 0 | 0 | 0 | 0 | 0 | 0 | 0 | 0 | 0 | 0 | 0 | 0 | 0 | 0 | 0 | 0 | 0 | 0 | 0 | 0 | 0 | 0 | 0 | 0 | 0 | 0 | 17.78679597 | 0.061323207 | 0.013380867 | -1.92 | 2552.2 | 0.12 | 3290 | 3.757418604 | 0.198741902 | 188 | 80 | 147.5 | 442 | 10.2 | 1940.837462 | 0 | 0 | 0 | 0 | 0 | 0 | 0 | 0 | 0 | 0 | 0 | 0 | 0 | 0 | 0 | 0 | 0 | 0 | 0 | 0 | 0 | 0.017722666 | 0 | 0 | 0 | 0 | 0 | 0 | 0 | 0 | 0 | 0 | 0 | 0 | 0 | 0 | 0 | 0 | 0 | -0.085152435 | 0 | 0.097407725 | 0 | 0 | 0 | 0 | 0 | 0 | 0 | 0 | 0 | 0 | 0 | 0 | 0 | 0 | 0 | 0 | 0 | 0 | 0 | 0 | 0 | 0 | 0 | 0 | 0 | 0 | 0 | 0 | 0 | -0.071031688 | 0.041053732 | 0 | 0 | 0 | 0 | 0 | 0 | 0 | 0 | 0 | 0 | 0 | 0 | 0 | 0 | 0 | 0 | 0 | 0 | 0 | 0 | 0 | 0 | 0 | 0 | 0 | 0 | 0 | 0 | 0 | 0 | 0 | 0 | 0 | 0 | 0 | 0 | 0 | 0 | 0 | 0 | 0 | 0 | 0 | 0 | 0 | 0 | 0 | 0 | 0 | 0 | 0 | -0.094235036 | 0 | 0 | 0 | 0 | 0 | 0 | 0 | 0 | 0 | 0 | 0 | 0 | 0 | 0 | 0 | 0 | 0 | -0.155954048 | 0 | 0.631063051 | 0 | 0 | 0 | 0 | 0 | 0 | 0 | 0 | 0 | 0 | 0 | 0 | 0 | 0 | 0 | 0 | 0 | 0 | 0 | 0 | 0 | 0 | 0 | 0 | 0 | 0 | 0 | 0 | 0 | 0.101012244 | -0.481886211 | 0 | 0 | 0 | 0 | 0 | 0 | 0 | 0 | 0 | 0 | 0 | 0 | 0 | 0 | 0 | 0 | 0 | 0 | 0 | 0 | 0 | 0 | 0 | 0 | 0 | 0 | 0 | 0 | 0 | 0
223 | HfMoTaTiZr | 10.2 | AC | s | BCC | 29 | 1 | 800 | 1045 | 102.5 | 18.16 |  | 0 | 0 | 0 | 0 | 0 |  | 0.001 | 1 |  | 25 |  | 0 | 25 | 0 | 10 | 0 |  |  |  | Hf1 Mo1 Ta1 Ti1 Zr1 | 0 | 0 | 0 | 0 | 0 | 0 | 0 | 0 | 0 | 0 | 0 | 0 | 0 | 0 | 0 | 0 | 0 | 0 | 0 | 0 | 0 | 0.2 | 0 | 0 | 0 | 0 | 0 | 0 | 0 | 0 | 0 | 0 | 0 | 0 | 0 | 0 | 0 | 0 | 0 | 0.2 | 0 | 0.2 | 0 | 0 | 0 | 0 | 0 | 0 | 0 | 0 | 0 | 0 | 0 | 0 | 0 | 0 | 0 | 0 | 0 | 0 | 0 | 0 | 0 | 0 | 0 | 0 | 0 | 0 | 0 | 0 | 0 | 0.2 | 0.2 | 0 | 0 | 0 | 0 | 0 | 0 | 0 | 0 | 0 | 0 | 0 | 0 | 0 | 0 | 0 | 0 | 0 | 0 | 0 | 0 | 0 | 0 | 0 | 0 | 0 | 0 | 0 | 0 | 0 | 0 | 17.78679597 | 0.061323207 | 0.013380867 | -1.92 | 2552.2 | 0.12 | 3290 | 3.757418604 | 0.198741902 | 188 | 80 | 147.5 | 442 | 10.2 | 1940.837462 | 0 | 0 | 0 | 0 | 0 | 0 | 0 | 0 | 0 | 0 | 0 | 0 | 0 | 0 | 0 | 0 | 0 | 0 | 0 | 0 | 0 | 0.017722666 | 0 | 0 | 0 | 0 | 0 | 0 | 0 | 0 | 0 | 0 | 0 | 0 | 0 | 0 | 0 | 0 | 0 | -0.085152435 | 0 | 0.097407725 | 0 | 0 | 0 | 0 | 0 | 0 | 0 | 0 | 0 | 0 | 0 | 0 | 0 | 0 | 0 | 0 | 0 | 0 | 0 | 0 | 0 | 0 | 0 | 0 | 0 | 0 | 0 | 0 | 0 | -0.071031688 | 0.041053732 | 0 | 0 | 0 | 0 | 0 | 0 | 0 | 0 | 0 | 0 | 0 | 0 | 0 | 0 | 0 | 0 | 0 | 0 | 0 | 0 | 0 | 0 | 0 | 0 | 0 | 0 | 0 | 0 | 0 | 0 | 0 | 0 | 0 | 0 | 0 | 0 | 0 | 0 | 0 | 0 | 0 | 0 | 0 | 0 | 0 | 0 | 0 | 0 | 0 | 0 | 0 | -0.094235036 | 0 | 0 | 0 | 0 | 0 | 0 | 0 | 0 | 0 | 0 | 0 | 0 | 0 | 0 | 0 | 0 | 0 | -0.155954048 | 0 | 0.631063051 | 0 | 0 | 0 | 0 | 0 | 0 | 0 | 0 | 0 | 0 | 0 | 0 | 0 | 0 | 0 | 0 | 0 | 0 | 0 | 0 | 0 | 0 | 0 | 0 | 0 | 0 | 0 | 0 | 0 | 0.101012244 | -0.481886211 | 0 | 0 | 0 | 0 | 0 | 0 | 0 | 0 | 0 | 0 | 0 | 0 | 0 | 0 | 0 | 0 | 0 | 0 | 0 | 0 | 0 | 0 | 0 | 0 | 0 | 0 | 0 | 0 | 0 | 0
224 | HfMoNbTiZr | 8.7 | AC | s | BCC | 30 | 1 | 25 | 1719 | 197.9 | 4.05 |  | 0 | 0 | 0 | 0 | 0 |  | 0.001 | 1 |  | 25 |  | 0 | 25 | 0 | 10 | 0 |  |  |  | Hf1 Mo1 Nb1 Ti1 Zr1 | 0 | 0 | 0 | 0 | 0 | 0 | 0 | 0 | 0 | 0 | 0 | 0 | 0 | 0 | 0 | 0 | 0 | 0 | 0 | 0 | 0 | 0.2 | 0 | 0 | 0 | 0 | 0 | 0 | 0 | 0 | 0 | 0 | 0 | 0 | 0 | 0 | 0 | 0 | 0 | 0.2 | 0.2 | 0.2 | 0 | 0 | 0 | 0 | 0 | 0 | 0 | 0 | 0 | 0 | 0 | 0 | 0 | 0 | 0 | 0 | 0 | 0 | 0 | 0 | 0 | 0 | 0 | 0 | 0 | 0 | 0 | 0 | 0 | 0.2 | 0 | 0 | 0 | 0 | 0 | 0 | 0 | 0 | 0 | 0 | 0 | 0 | 0 | 0 | 0 | 0 | 0 | 0 | 0 | 0 | 0 | 0 | 0 | 0 | 0 | 0 | 0 | 0 | 0 | 0 | 0 | 20.44094665 | 0.061323207 | 0.013380867 | -1.6 | 2444.2 | 0.16 | 2896 | 4.033773415 | 0.195179394 | 196 | 100 | 160 | 358 | 7.4 | 1803.787198 | 0 | 0 | 0 | 0 | 0 | 0 | 0 | 0 | 0 | 0 | 0 | 0 | 0 | 0 | 0 | 0 | 0 | 0 | 0 | 0 | 0 | 0.017722666 | 0 | 0 | 0 | 0 | 0 | 0 | 0 | 0 | 0 | 0 | 0 | 0 | 0 | 0 | 0 | 0 | 0 | -0.085152435 | 0.041053732 | 0.097407725 | 0 | 0 | 0 | 0 | 0 | 0 | 0 | 0 | 0 | 0 | 0 | 0 | 0 | 0 | 0 | 0 | 0 | 0 | 0 | 0 | 0 | 0 | 0 | 0 | 0 | 0 | 0 | 0 | 0 | -0.071031688 | 0 | 0 | 0 | 0 | 0 | 0 | 0 | 0 | 0 | 0 | 0 | 0 | 0 | 0 | 0 | 0 | 0 | 0 | 0 | 0 | 0 | 0 | 0 | 0 | 0 | 0 | 0 | 0 | 0 | 0 | 0 | 0 | 0 | 0 | 0 | 0 | 0 | 0 | 0 | 0 | 0 | 0 | 0 | 0 | 0 | 0 | 0 | 0 | 0 | 0 | 0 | 0 | -0.137660442 | 0 | 0 | 0 | 0 | 0 | 0 | 0 | 0 | 0 | 0 | 0 | 0 | 0 | 0 | 0 | 0 | 0 | -0.199666508 | -0.316970824 | 0.595383676 | 0 | 0 | 0 | 0 | 0 | 0 | 0 | 0 | 0 | 0 | 0 | 0 | 0 | 0 | 0 | 0 | 0 | 0 | 0 | 0 | 0 | 0 | 0 | 0 | 0 | 0 | 0 | 0 | 0 | 0.058914098 | 0 | 0 | 0 | 0 | 0 | 0 | 0 | 0 | 0 | 0 | 0 | 0 | 0 | 0 | 0 | 0 | 0 | 0 | 0 | 0 | 0 | 0 | 0 | 0 | 0 | 0 | 0 | 0 | 0 | 0 | 0
225 | HfMoNbTiZr | 8.7 | A | s | BCC | 30 | 1 | 25 | 1575 | 181.3 | 2.72 |  | 0 | 1 | 0 | 0 | 0 |  | 0.001 | 1 |  | 25 |  | 0 | 1100 | 10 | 10 | 0 |  |  |  | Hf1 Mo1 Nb1 Ti1 Zr1 | 0 | 0 | 0 | 0 | 0 | 0 | 0 | 0 | 0 | 0 | 0 | 0 | 0 | 0 | 0 | 0 | 0 | 0 | 0 | 0 | 0 | 0.2 | 0 | 0 | 0 | 0 | 0 | 0 | 0 | 0 | 0 | 0 | 0 | 0 | 0 | 0 | 0 | 0 | 0 | 0.2 | 0.2 | 0.2 | 0 | 0 | 0 | 0 | 0 | 0 | 0 | 0 | 0 | 0 | 0 | 0 | 0 | 0 | 0 | 0 | 0 | 0 | 0 | 0 | 0 | 0 | 0 | 0 | 0 | 0 | 0 | 0 | 0 | 0.2 | 0 | 0 | 0 | 0 | 0 | 0 | 0 | 0 | 0 | 0 | 0 | 0 | 0 | 0 | 0 | 0 | 0 | 0 | 0 | 0 | 0 | 0 | 0 | 0 | 0 | 0 | 0 | 0 | 0 | 0 | 0 | 20.44094665 | 0.061323207 | 0.013380867 | -1.6 | 2444.2 | 0.16 | 2896 | 4.033773415 | 0.195179394 | 196 | 100 | 160 | 358 | 7.4 | 1803.787198 | 0 | 0 | 0 | 0 | 0 | 0 | 0 | 0 | 0 | 0 | 0 | 0 | 0 | 0 | 0 | 0 | 0 | 0 | 0 | 0 | 0 | 0.017722666 | 0 | 0 | 0 | 0 | 0 | 0 | 0 | 0 | 0 | 0 | 0 | 0 | 0 | 0 | 0 | 0 | 0 | -0.085152435 | 0.041053732 | 0.097407725 | 0 | 0 | 0 | 0 | 0 | 0 | 0 | 0 | 0 | 0 | 0 | 0 | 0 | 0 | 0 | 0 | 0 | 0 | 0 | 0 | 0 | 0 | 0 | 0 | 0 | 0 | 0 | 0 | 0 | -0.071031688 | 0 | 0 | 0 | 0 | 0 | 0 | 0 | 0 | 0 | 0 | 0 | 0 | 0 | 0 | 0 | 0 | 0 | 0 | 0 | 0 | 0 | 0 | 0 | 0 | 0 | 0 | 0 | 0 | 0 | 0 | 0 | 0 | 0 | 0 | 0 | 0 | 0 | 0 | 0 | 0 | 0 | 0 | 0 | 0 | 0 | 0 | 0 | 0 | 0 | 0 | 0 | 0 | -0.137660442 | 0 | 0 | 0 | 0 | 0 | 0 | 0 | 0 | 0 | 0 | 0 | 0 | 0 | 0 | 0 | 0 | 0 | -0.199666508 | -0.316970824 | 0.595383676 | 0 | 0 | 0 | 0 | 0 | 0 | 0 | 0 | 0 | 0 | 0 | 0 | 0 | 0 | 0 | 0 | 0 | 0 | 0 | 0 | 0 | 0 | 0 | 0 | 0 | 0 | 0 | 0 | 0 | 0.058914098 | 0 | 0 | 0 | 0 | 0 | 0 | 0 | 0 | 0 | 0 | 0 | 0 | 0 | 0 | 0 | 0 | 0 | 0 | 0 | 0 | 0 | 0 | 0 | 0 | 0 | 0 | 0 | 0 | 0 | 0 | 0
226 | HfMoNbTiZr | 8.7 | AC | s | BCC | 30 | 1 | 1200 | 187 | 21.5 | 65.25 |  | 0 | 0 | 0 | 0 | 0 |  | 0.001 | 1 |  | 25 |  | 0 | 25 | 0 | 10 | 0 |  |  |  | Hf1 Mo1 Nb1 Ti1 Zr1 | 0 | 0 | 0 | 0 | 0 | 0 | 0 | 0 | 0 | 0 | 0 | 0 | 0 | 0 | 0 | 0 | 0 | 0 | 0 | 0 | 0 | 0.2 | 0 | 0 | 0 | 0 | 0 | 0 | 0 | 0 | 0 | 0 | 0 | 0 | 0 | 0 | 0 | 0 | 0 | 0.2 | 0.2 | 0.2 | 0 | 0 | 0 | 0 | 0 | 0 | 0 | 0 | 0 | 0 | 0 | 0 | 0 | 0 | 0 | 0 | 0 | 0 | 0 | 0 | 0 | 0 | 0 | 0 | 0 | 0 | 0 | 0 | 0 | 0.2 | 0 | 0 | 0 | 0 | 0 | 0 | 0 | 0 | 0 | 0 | 0 | 0 | 0 | 0 | 0 | 0 | 0 | 0 | 0 | 0 | 0 | 0 | 0 | 0 | 0 | 0 | 0 | 0 | 0 | 0 | 0 | 20.44094665 | 0.061323207 | 0.013380867 | -1.6 | 2444.2 | 0.16 | 2896 | 4.033773415 | 0.195179394 | 196 | 100 | 160 | 358 | 7.4 | 1803.787198 | 0 | 0 | 0 | 0 | 0 | 0 | 0 | 0 | 0 | 0 | 0 | 0 | 0 | 0 | 0 | 0 | 0 | 0 | 0 | 0 | 0 | 0.017722666 | 0 | 0 | 0 | 0 | 0 | 0 | 0 | 0 | 0 | 0 | 0 | 0 | 0 | 0 | 0 | 0 | 0 | -0.085152435 | 0.041053732 | 0.097407725 | 0 | 0 | 0 | 0 | 0 | 0 | 0 | 0 | 0 | 0 | 0 | 0 | 0 | 0 | 0 | 0 | 0 | 0 | 0 | 0 | 0 | 0 | 0 | 0 | 0 | 0 | 0 | 0 | 0 | -0.071031688 | 0 | 0 | 0 | 0 | 0 | 0 | 0 | 0 | 0 | 0 | 0 | 0 | 0 | 0 | 0 | 0 | 0 | 0 | 0 | 0 | 0 | 0 | 0 | 0 | 0 | 0 | 0 | 0 | 0 | 0 | 0 | 0 | 0 | 0 | 0 | 0 | 0 | 0 | 0 | 0 | 0 | 0 | 0 | 0 | 0 | 0 | 0 | 0 | 0 | 0 | 0 | 0 | -0.137660442 | 0 | 0 | 0 | 0 | 0 | 0 | 0 | 0 | 0 | 0 | 0 | 0 | 0 | 0 | 0 | 0 | 0 | -0.199666508 | -0.316970824 | 0.595383676 | 0 | 0 | 0 | 0 | 0 | 0 | 0 | 0 | 0 | 0 | 0 | 0 | 0 | 0 | 0 | 0 | 0 | 0 | 0 | 0 | 0 | 0 | 0 | 0 | 0 | 0 | 0 | 0 | 0 | 0.058914098 | 0 | 0 | 0 | 0 | 0 | 0 | 0 | 0 | 0 | 0 | 0 | 0 | 0 | 0 | 0 | 0 | 0 | 0 | 0 | 0 | 0 | 0 | 0 | 0 | 0 | 0 | 0 | 0 | 0 | 0 | 0
227 | HfMoNbTiZr | 8.7 | AC | s | BCC | 30 | 1 | 1100 | 397 | 45.7 | 68.12 |  | 0 | 0 | 0 | 0 | 0 |  | 0.001 | 1 |  | 25 |  | 0 | 25 | 0 | 10 | 0 |  |  |  | Hf1 Mo1 Nb1 Ti1 Zr1 | 0 | 0 | 0 | 0 | 0 | 0 | 0 | 0 | 0 | 0 | 0 | 0 | 0 | 0 | 0 | 0 | 0 | 0 | 0 | 0 | 0 | 0.2 | 0 | 0 | 0 | 0 | 0 | 0 | 0 | 0 | 0 | 0 | 0 | 0 | 0 | 0 | 0 | 0 | 0 | 0.2 | 0.2 | 0.2 | 0 | 0 | 0 | 0 | 0 | 0 | 0 | 0 | 0 | 0 | 0 | 0 | 0 | 0 | 0 | 0 | 0 | 0 | 0 | 0 | 0 | 0 | 0 | 0 | 0 | 0 | 0 | 0 | 0 | 0.2 | 0 | 0 | 0 | 0 | 0 | 0 | 0 | 0 | 0 | 0 | 0 | 0 | 0 | 0 | 0 | 0 | 0 | 0 | 0 | 0 | 0 | 0 | 0 | 0 | 0 | 0 | 0 | 0 | 0 | 0 | 0 | 20.44094665 | 0.061323207 | 0.013380867 | -1.6 | 2444.2 | 0.16 | 2896 | 4.033773415 | 0.195179394 | 196 | 100 | 160 | 358 | 7.4 | 1803.787198 | 0 | 0 | 0 | 0 | 0 | 0 | 0 | 0 | 0 | 0 | 0 | 0 | 0 | 0 | 0 | 0 | 0 | 0 | 0 | 0 | 0 | 0.017722666 | 0 | 0 | 0 | 0 | 0 | 0 | 0 | 0 | 0 | 0 | 0 | 0 | 0 | 0 | 0 | 0 | 0 | -0.085152435 | 0.041053732 | 0.097407725 | 0 | 0 | 0 | 0 | 0 | 0 | 0 | 0 | 0 | 0 | 0 | 0 | 0 | 0 | 0 | 0 | 0 | 0 | 0 | 0 | 0 | 0 | 0 | 0 | 0 | 0 | 0 | 0 | 0 | -0.071031688 | 0 | 0 | 0 | 0 | 0 | 0 | 0 | 0 | 0 | 0 | 0 | 0 | 0 | 0 | 0 | 0 | 0 | 0 | 0 | 0 | 0 | 0 | 0 | 0 | 0 | 0 | 0 | 0 | 0 | 0 | 0 | 0 | 0 | 0 | 0 | 0 | 0 | 0 | 0 | 0 | 0 | 0 | 0 | 0 | 0 | 0 | 0 | 0 | 0 | 0 | 0 | 0 | -0.137660442 | 0 | 0 | 0 | 0 | 0 | 0 | 0 | 0 | 0 | 0 | 0 | 0 | 0 | 0 | 0 | 0 | 0 | -0.199666508 | -0.316970824 | 0.595383676 | 0 | 0 | 0 | 0 | 0 | 0 | 0 | 0 | 0 | 0 | 0 | 0 | 0 | 0 | 0 | 0 | 0 | 0 | 0 | 0 | 0 | 0 | 0 | 0 | 0 | 0 | 0 | 0 | 0 | 0.058914098 | 0 | 0 | 0 | 0 | 0 | 0 | 0 | 0 | 0 | 0 | 0 | 0 | 0 | 0 | 0 | 0 | 0 | 0 | 0 | 0 | 0 | 0 | 0 | 0 | 0 | 0 | 0 | 0 | 0 | 0 | 0
228 | HfMoNbTiZr | 8.7 | AC | s | BCC | 30 | 1 | 1000 | 635 | 73.1 | 67.57 |  | 0 | 0 | 0 | 0 | 0 |  | 0.001 | 1 |  | 25 |  | 0 | 25 | 0 | 10 | 0 |  |  |  | Hf1 Mo1 Nb1 Ti1 Zr1 | 0 | 0 | 0 | 0 | 0 | 0 | 0 | 0 | 0 | 0 | 0 | 0 | 0 | 0 | 0 | 0 | 0 | 0 | 0 | 0 | 0 | 0.2 | 0 | 0 | 0 | 0 | 0 | 0 | 0 | 0 | 0 | 0 | 0 | 0 | 0 | 0 | 0 | 0 | 0 | 0.2 | 0.2 | 0.2 | 0 | 0 | 0 | 0 | 0 | 0 | 0 | 0 | 0 | 0 | 0 | 0 | 0 | 0 | 0 | 0 | 0 | 0 | 0 | 0 | 0 | 0 | 0 | 0 | 0 | 0 | 0 | 0 | 0 | 0.2 | 0 | 0 | 0 | 0 | 0 | 0 | 0 | 0 | 0 | 0 | 0 | 0 | 0 | 0 | 0 | 0 | 0 | 0 | 0 | 0 | 0 | 0 | 0 | 0 | 0 | 0 | 0 | 0 | 0 | 0 | 0 | 20.44094665 | 0.061323207 | 0.013380867 | -1.6 | 2444.2 | 0.16 | 2896 | 4.033773415 | 0.195179394 | 196 | 100 | 160 | 358 | 7.4 | 1803.787198 | 0 | 0 | 0 | 0 | 0 | 0 | 0 | 0 | 0 | 0 | 0 | 0 | 0 | 0 | 0 | 0 | 0 | 0 | 0 | 0 | 0 | 0.017722666 | 0 | 0 | 0 | 0 | 0 | 0 | 0 | 0 | 0 | 0 | 0 | 0 | 0 | 0 | 0 | 0 | 0 | -0.085152435 | 0.041053732 | 0.097407725 | 0 | 0 | 0 | 0 | 0 | 0 | 0 | 0 | 0 | 0 | 0 | 0 | 0 | 0 | 0 | 0 | 0 | 0 | 0 | 0 | 0 | 0 | 0 | 0 | 0 | 0 | 0 | 0 | 0 | -0.071031688 | 0 | 0 | 0 | 0 | 0 | 0 | 0 | 0 | 0 | 0 | 0 | 0 | 0 | 0 | 0 | 0 | 0 | 0 | 0 | 0 | 0 | 0 | 0 | 0 | 0 | 0 | 0 | 0 | 0 | 0 | 0 | 0 | 0 | 0 | 0 | 0 | 0 | 0 | 0 | 0 | 0 | 0 | 0 | 0 | 0 | 0 | 0 | 0 | 0 | 0 | 0 | 0 | -0.137660442 | 0 | 0 | 0 | 0 | 0 | 0 | 0 | 0 | 0 | 0 | 0 | 0 | 0 | 0 | 0 | 0 | 0 | -0.199666508 | -0.316970824 | 0.595383676 | 0 | 0 | 0 | 0 | 0 | 0 | 0 | 0 | 0 | 0 | 0 | 0 | 0 | 0 | 0 | 0 | 0 | 0 | 0 | 0 | 0 | 0 | 0 | 0 | 0 | 0 | 0 | 0 | 0 | 0.058914098 | 0 | 0 | 0 | 0 | 0 | 0 | 0 | 0 | 0 | 0 | 0 | 0 | 0 | 0 | 0 | 0 | 0 | 0 | 0 | 0 | 0 | 0 | 0 | 0 | 0 | 0 | 0 | 0 | 0 | 0 | 0
229 | HfMoNbTiZr | 8.7 | AC | s | BCC | 30 | 1 | 900 | 728 | 83.8 | 67.22 |  | 0 | 0 | 0 | 0 | 0 |  | 0.001 | 1 |  | 25 |  | 0 | 25 | 0 | 10 | 0 |  |  |  | Hf1 Mo1 Nb1 Ti1 Zr1 | 0 | 0 | 0 | 0 | 0 | 0 | 0 | 0 | 0 | 0 | 0 | 0 | 0 | 0 | 0 | 0 | 0 | 0 | 0 | 0 | 0 | 0.2 | 0 | 0 | 0 | 0 | 0 | 0 | 0 | 0 | 0 | 0 | 0 | 0 | 0 | 0 | 0 | 0 | 0 | 0.2 | 0.2 | 0.2 | 0 | 0 | 0 | 0 | 0 | 0 | 0 | 0 | 0 | 0 | 0 | 0 | 0 | 0 | 0 | 0 | 0 | 0 | 0 | 0 | 0 | 0 | 0 | 0 | 0 | 0 | 0 | 0 | 0 | 0.2 | 0 | 0 | 0 | 0 | 0 | 0 | 0 | 0 | 0 | 0 | 0 | 0 | 0 | 0 | 0 | 0 | 0 | 0 | 0 | 0 | 0 | 0 | 0 | 0 | 0 | 0 | 0 | 0 | 0 | 0 | 0 | 20.44094665 | 0.061323207 | 0.013380867 | -1.6 | 2444.2 | 0.16 | 2896 | 4.033773415 | 0.195179394 | 196 | 100 | 160 | 358 | 7.4 | 1803.787198 | 0 | 0 | 0 | 0 | 0 | 0 | 0 | 0 | 0 | 0 | 0 | 0 | 0 | 0 | 0 | 0 | 0 | 0 | 0 | 0 | 0 | 0.017722666 | 0 | 0 | 0 | 0 | 0 | 0 | 0 | 0 | 0 | 0 | 0 | 0 | 0 | 0 | 0 | 0 | 0 | -0.085152435 | 0.041053732 | 0.097407725 | 0 | 0 | 0 | 0 | 0 | 0 | 0 | 0 | 0 | 0 | 0 | 0 | 0 | 0 | 0 | 0 | 0 | 0 | 0 | 0 | 0 | 0 | 0 | 0 | 0 | 0 | 0 | 0 | 0 | -0.071031688 | 0 | 0 | 0 | 0 | 0 | 0 | 0 | 0 | 0 | 0 | 0 | 0 | 0 | 0 | 0 | 0 | 0 | 0 | 0 | 0 | 0 | 0 | 0 | 0 | 0 | 0 | 0 | 0 | 0 | 0 | 0 | 0 | 0 | 0 | 0 | 0 | 0 | 0 | 0 | 0 | 0 | 0 | 0 | 0 | 0 | 0 | 0 | 0 | 0 | 0 | 0 | 0 | -0.137660442 | 0 | 0 | 0 | 0 | 0 | 0 | 0 | 0 | 0 | 0 | 0 | 0 | 0 | 0 | 0 | 0 | 0 | -0.199666508 | -0.316970824 | 0.595383676 | 0 | 0 | 0 | 0 | 0 | 0 | 0 | 0 | 0 | 0 | 0 | 0 | 0 | 0 | 0 | 0 | 0 | 0 | 0 | 0 | 0 | 0 | 0 | 0 | 0 | 0 | 0 | 0 | 0 | 0.058914098 | 0 | 0 | 0 | 0 | 0 | 0 | 0 | 0 | 0 | 0 | 0 | 0 | 0 | 0 | 0 | 0 | 0 | 0 | 0 | 0 | 0 | 0 | 0 | 0 | 0 | 0 | 0 | 0 | 0 | 0 | 0
230 | HfMoNbTiZr | 8.7 | AC | s | BCC | 30 | 1 | 800 | 825 | 95 | 64.55 |  | 0 | 0 | 0 | 0 | 0 |  | 0.001 | 1 |  | 25 |  | 0 | 25 | 0 | 10 | 0 |  |  |  | Hf1 Mo1 Nb1 Ti1 Zr1 | 0 | 0 | 0 | 0 | 0 | 0 | 0 | 0 | 0 | 0 | 0 | 0 | 0 | 0 | 0 | 0 | 0 | 0 | 0 | 0 | 0 | 0.2 | 0 | 0 | 0 | 0 | 0 | 0 | 0 | 0 | 0 | 0 | 0 | 0 | 0 | 0 | 0 | 0 | 0 | 0.2 | 0.2 | 0.2 | 0 | 0 | 0 | 0 | 0 | 0 | 0 | 0 | 0 | 0 | 0 | 0 | 0 | 0 | 0 | 0 | 0 | 0 | 0 | 0 | 0 | 0 | 0 | 0 | 0 | 0 | 0 | 0 | 0 | 0.2 | 0 | 0 | 0 | 0 | 0 | 0 | 0 | 0 | 0 | 0 | 0 | 0 | 0 | 0 | 0 | 0 | 0 | 0 | 0 | 0 | 0 | 0 | 0 | 0 | 0 | 0 | 0 | 0 | 0 | 0 | 0 | 20.44094665 | 0.061323207 | 0.013380867 | -1.6 | 2444.2 | 0.16 | 2896 | 4.033773415 | 0.195179394 | 196 | 100 | 160 | 358 | 7.4 | 1803.787198 | 0 | 0 | 0 | 0 | 0 | 0 | 0 | 0 | 0 | 0 | 0 | 0 | 0 | 0 | 0 | 0 | 0 | 0 | 0 | 0 | 0 | 0.017722666 | 0 | 0 | 0 | 0 | 0 | 0 | 0 | 0 | 0 | 0 | 0 | 0 | 0 | 0 | 0 | 0 | 0 | -0.085152435 | 0.041053732 | 0.097407725 | 0 | 0 | 0 | 0 | 0 | 0 | 0 | 0 | 0 | 0 | 0 | 0 | 0 | 0 | 0 | 0 | 0 | 0 | 0 | 0 | 0 | 0 | 0 | 0 | 0 | 0 | 0 | 0 | 0 | -0.071031688 | 0 | 0 | 0 | 0 | 0 | 0 | 0 | 0 | 0 | 0 | 0 | 0 | 0 | 0 | 0 | 0 | 0 | 0 | 0 | 0 | 0 | 0 | 0 | 0 | 0 | 0 | 0 | 0 | 0 | 0 | 0 | 0 | 0 | 0 | 0 | 0 | 0 | 0 | 0 | 0 | 0 | 0 | 0 | 0 | 0 | 0 | 0 | 0 | 0 | 0 | 0 | 0 | -0.137660442 | 0 | 0 | 0 | 0 | 0 | 0 | 0 | 0 | 0 | 0 | 0 | 0 | 0 | 0 | 0 | 0 | 0 | -0.199666508 | -0.316970824 | 0.595383676 | 0 | 0 | 0 | 0 | 0 | 0 | 0 | 0 | 0 | 0 | 0 | 0 | 0 | 0 | 0 | 0 | 0 | 0 | 0 | 0 | 0 | 0 | 0 | 0 | 0 | 0 | 0 | 0 | 0 | 0.058914098 | 0 | 0 | 0 | 0 | 0 | 0 | 0 | 0 | 0 | 0 | 0 | 0 | 0 | 0 | 0 | 0 | 0 | 0 | 0 | 0 | 0 | 0 | 0 | 0 | 0 | 0 | 0 | 0 | 0 | 0 | 0
231 | HfNb0.18Ta0.18Ti1.27Zr | 8.5 | CR+A | s | BCC | 31 | 0 | 25 | 540 | 63.8 |  |  | 0 | 1 | 1 | 0 | 0 | 40 | 0.0001 | 1 |  | 25 |  | 0 | 900 | 0.5 | 10 | 60 |  |  |  | Hf1 Nb0.18 Ta0.18 Ti1.27 Zr1 | 0 | 0 | 0 | 0 | 0 | 0 | 0 | 0 | 0 | 0 | 0 | 0 | 0 | 0 | 0 | 0 | 0 | 0 | 0 | 0 | 0 | 0.349862259 | 0 | 0 | 0 | 0 | 0 | 0 | 0 | 0 | 0 | 0 | 0 | 0 | 0 | 0 | 0 | 0 | 0 | 0.275482094 | 0.049586777 | 0 | 0 | 0 | 0 | 0 | 0 | 0 | 0 | 0 | 0 | 0 | 0 | 0 | 0 | 0 | 0 | 0 | 0 | 0 | 0 | 0 | 0 | 0 | 0 | 0 | 0 | 0 | 0 | 0 | 0 | 0.275482094 | 0.049586777 | 0 | 0 | 0 | 0 | 0 | 0 | 0 | 0 | 0 | 0 | 0 | 0 | 0 | 0 | 0 | 0 | 0 | 0 | 0 | 0 | 0 | 0 | 0 | 0 | 0 | 0 | 0 | 0 | 0 | 0 | 26.50460214 | 0.045051534 | 0.01143734 | 0.973157571 | 2255.170799 | 0.054641076 | 3290 | 2.603180509 | 0.080930057 | 191.046832 | 80 | 138.4202899 | 294.5730028 | 8.650137741 | 1581.654023 | 0 | 0 | 0 | 0 | 0 | 0 | 0 | 0 | 0 | 0 | 0 | 0 | 0 | 0 | 0 | 0 | 0 | 0 | 0 | 0 | 0 | 0.050509273 | 0 | 0 | 0 | 0 | 0 | 0 | 0 | 0 | 0 | 0 | 0 | 0 | 0 | 0 | 0 | 0 | 0 | -0.052432998 | 0.073836501 | 0 | 0 | 0 | 0 | 0 | 0 | 0 | 0 | 0 | 0 | 0 | 0 | 0 | 0 | 0 | 0 | 0 | 0 | 0 | 0 | 0 | 0 | 0 | 0 | 0 | 0 | 0 | 0 | 0 | 0 | -0.038294919 | 0.073836501 | 0 | 0 | 0 | 0 | 0 | 0 | 0 | 0 | 0 | 0 | 0 | 0 | 0 | 0 | 0 | 0 | 0 | 0 | 0 | 0 | 0 | 0 | 0 | 0 | 0 | 0 | 0 | 0 | 0 | 0 | 0 | 0 | 0 | 0 | 0 | 0 | 0 | 0 | 0 | 0 | 0 | 0 | 0 | 0 | 0 | 0 | 0 | 0 | 0 | 0 | 0 | -0.008614874 | 0 | 0 | 0 | 0 | 0 | 0 | 0 | 0 | 0 | 0 | 0 | 0 | 0 | 0 | 0 | 0 | 0 | -0.071995091 | -0.192389716 | 0 | 0 | 0 | 0 | 0 | 0 | 0 | 0 | 0 | 0 | 0 | 0 | 0 | 0 | 0 | 0 | 0 | 0 | 0 | 0 | 0 | 0 | 0 | 0 | 0 | 0 | 0 | 0 | 0 | 0 | 0.191078876 | -0.408404146 | 0 | 0 | 0 | 0 | 0 | 0 | 0 | 0 | 0 | 0 | 0 | 0 | 0 | 0 | 0 | 0 | 0 | 0 | 0 | 0 | 0 | 0 | 0 | 0 | 0 | 0 | 0 | 0 | 0 | 0
232 | HfNbSi0.5TiV | 7.8 | AC | M | BCC+M5Si3 | 32 | 1 | 25 | 1399 | 179.3 | 4.37 | 490 | 0 | 0 | 0 | 0 | 0 |  | 0.001 | 0 |  | 25 |  | 0 | 25 | 0 | 10 | 0 |  |  |  | Hf1 Nb1 Si0.5 Ti1 V1 | 0 | 0 | 0 | 0 | 0 | 0 | 0 | 0 | 0 | 0 | 0 | 0 | 0 | 0.111111111 | 0 | 0 | 0 | 0 | 0 | 0 | 0 | 0.222222222 | 0.222222222 | 0 | 0 | 0 | 0 | 0 | 0 | 0 | 0 | 0 | 0 | 0 | 0 | 0 | 0 | 0 | 0 | 0 | 0.222222222 | 0 | 0 | 0 | 0 | 0 | 0 | 0 | 0 | 0 | 0 | 0 | 0 | 0 | 0 | 0 | 0 | 0 | 0 | 0 | 0 | 0 | 0 | 0 | 0 | 0 | 0 | 0 | 0 | 0 | 0 | 0.222222222 | 0 | 0 | 0 | 0 | 0 | 0 | 0 | 0 | 0 | 0 | 0 | 0 | 0 | 0 | 0 | 0 | 0 | 0 | 0 | 0 | 0 | 0 | 0 | 0 | 0 | 0 | 0 | 0 | 0 | 0 | 0 | 1.2341947 | 0.099225022 | 0.013145213 | -24.19753086 | 2271.888889 | 0.197530864 | 2750 | 6.656720238 | 0.109913001 | 125.1388889 | 50 | 98.30357143 | 313.3333333 | 7.555555556 | 3305.274213 | 0 | 0 | 0 | 0 | 0 | 0 | 0 | 0 | 0 | 0 | 0 | 0 | 0 | 0.270536676 | 0 | 0 | 0 | 0 | 0 | 0 | 0 | -0.045789575 | 0.06728017 | 0 | 0 | 0 | 0 | 0 | 0 | 0 | 0 | 0 | 0 | 0 | 0 | 0 | 0 | 0 | 0 | 0 | -0.022501441 | 0 | 0 | 0 | 0 | 0 | 0 | 0 | 0 | 0 | 0 | 0 | 0 | 0 | 0 | 0 | 0 | 0 | 0 | 0 | 0 | 0 | 0 | 0 | 0 | 0 | 0 | 0 | 0 | 0 | 0 | -0.134257491 | 0 | 0 | 0 | 0 | 0 | 0 | 0 | 0 | 0 | 0 | 0 | 0 | 0 | 0 | 0 | 0 | 0 | 0 | 0 | 0 | 0 | 0 | 0 | 0 | 0 | 0 | 0 | 0 | 0 | 0 | 0 | 0 | 0 | 0 | 0 | 0 | 0 | 0 | 0 | 0 | 0 | 0 | 0 | 0 | -0.362792231 | 0 | 0 | 0 | 0 | 0 | 0 | 0 | 0.095181446 | -0.118489647 | 0 | 0 | 0 | 0 | 0 | 0 | 0 | 0 | 0 | 0 | 0 | 0 | 0 | 0 | 0 | 0 | 0 | -0.088254198 | 0 | 0 | 0 | 0 | 0 | 0 | 0 | 0 | 0 | 0 | 0 | 0 | 0 | 0 | 0 | 0 | 0 | 0 | 0 | 0 | 0 | 0 | 0 | 0 | 0 | 0 | 0 | 0 | 0 | 0 | 0.292958514 | 0 | 0 | 0 | 0 | 0 | 0 | 0 | 0 | 0 | 0 | 0 | 0 | 0 | 0 | 0 | 0 | 0 | 0 | 0 | 0 | 0 | 0 | 0 | 0 | 0 | 0 | 0 | 0 | 0 | 0 | 0
233 | HfNbSi0.5TiV | 7.8 | AC | M | BCC+M5Si3 | 32 | 1 | 1000 | 240 | 30.8 |  |  | 0 | 0 | 0 | 0 | 0 |  | 0.001 | 0 |  | 25 |  | 0 | 25 | 0 | 10 | 0 |  |  |  | Hf1 Nb1 Si0.5 Ti1 V1 | 0 | 0 | 0 | 0 | 0 | 0 | 0 | 0 | 0 | 0 | 0 | 0 | 0 | 0.111111111 | 0 | 0 | 0 | 0 | 0 | 0 | 0 | 0.222222222 | 0.222222222 | 0 | 0 | 0 | 0 | 0 | 0 | 0 | 0 | 0 | 0 | 0 | 0 | 0 | 0 | 0 | 0 | 0 | 0.222222222 | 0 | 0 | 0 | 0 | 0 | 0 | 0 | 0 | 0 | 0 | 0 | 0 | 0 | 0 | 0 | 0 | 0 | 0 | 0 | 0 | 0 | 0 | 0 | 0 | 0 | 0 | 0 | 0 | 0 | 0 | 0.222222222 | 0 | 0 | 0 | 0 | 0 | 0 | 0 | 0 | 0 | 0 | 0 | 0 | 0 | 0 | 0 | 0 | 0 | 0 | 0 | 0 | 0 | 0 | 0 | 0 | 0 | 0 | 0 | 0 | 0 | 0 | 0 | 1.2341947 | 0.099225022 | 0.013145213 | -24.19753086 | 2271.888889 | 0.197530864 | 2750 | 6.656720238 | 0.109913001 | 125.1388889 | 50 | 98.30357143 | 313.3333333 | 7.555555556 | 3305.274213 | 0 | 0 | 0 | 0 | 0 | 0 | 0 | 0 | 0 | 0 | 0 | 0 | 0 | 0.270536676 | 0 | 0 | 0 | 0 | 0 | 0 | 0 | -0.045789575 | 0.06728017 | 0 | 0 | 0 | 0 | 0 | 0 | 0 | 0 | 0 | 0 | 0 | 0 | 0 | 0 | 0 | 0 | 0 | -0.022501441 | 0 | 0 | 0 | 0 | 0 | 0 | 0 | 0 | 0 | 0 | 0 | 0 | 0 | 0 | 0 | 0 | 0 | 0 | 0 | 0 | 0 | 0 | 0 | 0 | 0 | 0 | 0 | 0 | 0 | 0 | -0.134257491 | 0 | 0 | 0 | 0 | 0 | 0 | 0 | 0 | 0 | 0 | 0 | 0 | 0 | 0 | 0 | 0 | 0 | 0 | 0 | 0 | 0 | 0 | 0 | 0 | 0 | 0 | 0 | 0 | 0 | 0 | 0 | 0 | 0 | 0 | 0 | 0 | 0 | 0 | 0 | 0 | 0 | 0 | 0 | 0 | -0.362792231 | 0 | 0 | 0 | 0 | 0 | 0 | 0 | 0.095181446 | -0.118489647 | 0 | 0 | 0 | 0 | 0 | 0 | 0 | 0 | 0 | 0 | 0 | 0 | 0 | 0 | 0 | 0 | 0 | -0.088254198 | 0 | 0 | 0 | 0 | 0 | 0 | 0 | 0 | 0 | 0 | 0 | 0 | 0 | 0 | 0 | 0 | 0 | 0 | 0 | 0 | 0 | 0 | 0 | 0 | 0 | 0 | 0 | 0 | 0 | 0 | 0.292958514 | 0 | 0 | 0 | 0 | 0 | 0 | 0 | 0 | 0 | 0 | 0 | 0 | 0 | 0 | 0 | 0 | 0 | 0 | 0 | 0 | 0 | 0 | 0 | 0 | 0 | 0 | 0 | 0 | 0 | 0 | 0
234 | HfNbSi0.5TiV | 7.8 | AC | M | BCC+M5Si3 | 32 | 1 | 800 | 875 | 112.2 |  |  | 0 | 0 | 0 | 0 | 0 |  | 0.001 | 0 |  | 25 |  | 0 | 25 | 0 | 10 | 0 |  |  |  | Hf1 Nb1 Si0.5 Ti1 V1 | 0 | 0 | 0 | 0 | 0 | 0 | 0 | 0 | 0 | 0 | 0 | 0 | 0 | 0.111111111 | 0 | 0 | 0 | 0 | 0 | 0 | 0 | 0.222222222 | 0.222222222 | 0 | 0 | 0 | 0 | 0 | 0 | 0 | 0 | 0 | 0 | 0 | 0 | 0 | 0 | 0 | 0 | 0 | 0.222222222 | 0 | 0 | 0 | 0 | 0 | 0 | 0 | 0 | 0 | 0 | 0 | 0 | 0 | 0 | 0 | 0 | 0 | 0 | 0 | 0 | 0 | 0 | 0 | 0 | 0 | 0 | 0 | 0 | 0 | 0 | 0.222222222 | 0 | 0 | 0 | 0 | 0 | 0 | 0 | 0 | 0 | 0 | 0 | 0 | 0 | 0 | 0 | 0 | 0 | 0 | 0 | 0 | 0 | 0 | 0 | 0 | 0 | 0 | 0 | 0 | 0 | 0 | 0 | 1.2341947 | 0.099225022 | 0.013145213 | -24.19753086 | 2271.888889 | 0.197530864 | 2750 | 6.656720238 | 0.109913001 | 125.1388889 | 50 | 98.30357143 | 313.3333333 | 7.555555556 | 3305.274213 | 0 | 0 | 0 | 0 | 0 | 0 | 0 | 0 | 0 | 0 | 0 | 0 | 0 | 0.270536676 | 0 | 0 | 0 | 0 | 0 | 0 | 0 | -0.045789575 | 0.06728017 | 0 | 0 | 0 | 0 | 0 | 0 | 0 | 0 | 0 | 0 | 0 | 0 | 0 | 0 | 0 | 0 | 0 | -0.022501441 | 0 | 0 | 0 | 0 | 0 | 0 | 0 | 0 | 0 | 0 | 0 | 0 | 0 | 0 | 0 | 0 | 0 | 0 | 0 | 0 | 0 | 0 | 0 | 0 | 0 | 0 | 0 | 0 | 0 | 0 | -0.134257491 | 0 | 0 | 0 | 0 | 0 | 0 | 0 | 0 | 0 | 0 | 0 | 0 | 0 | 0 | 0 | 0 | 0 | 0 | 0 | 0 | 0 | 0 | 0 | 0 | 0 | 0 | 0 | 0 | 0 | 0 | 0 | 0 | 0 | 0 | 0 | 0 | 0 | 0 | 0 | 0 | 0 | 0 | 0 | 0 | -0.362792231 | 0 | 0 | 0 | 0 | 0 | 0 | 0 | 0.095181446 | -0.118489647 | 0 | 0 | 0 | 0 | 0 | 0 | 0 | 0 | 0 | 0 | 0 | 0 | 0 | 0 | 0 | 0 | 0 | -0.088254198 | 0 | 0 | 0 | 0 | 0 | 0 | 0 | 0 | 0 | 0 | 0 | 0 | 0 | 0 | 0 | 0 | 0 | 0 | 0 | 0 | 0 | 0 | 0 | 0 | 0 | 0 | 0 | 0 | 0 | 0 | 0.292958514 | 0 | 0 | 0 | 0 | 0 | 0 | 0 | 0 | 0 | 0 | 0 | 0 | 0 | 0 | 0 | 0 | 0 | 0 | 0 | 0 | 0 | 0 | 0 | 0 | 0 | 0 | 0 | 0 | 0 | 0 | 0
235 | HfNbSi0.5TiVZr | 7.5 | AC | M | BCC+laves+M5Si3 | 33 | 1 | 25 | 1540 | 204.9 | 3.99 | 464 | 0 | 0 | 0 | 0 | 0 |  | 0.001 | 0 |  | 25 |  | 0 | 25 | 0 | 10 | 0 |  |  |  | Hf1 Nb1 Si0.5 Ti1 V1 Zr1 | 0 | 0 | 0 | 0 | 0 | 0 | 0 | 0 | 0 | 0 | 0 | 0 | 0 | 0.090909091 | 0 | 0 | 0 | 0 | 0 | 0 | 0 | 0.181818182 | 0.181818182 | 0 | 0 | 0 | 0 | 0 | 0 | 0 | 0 | 0 | 0 | 0 | 0 | 0 | 0 | 0 | 0 | 0.181818182 | 0.181818182 | 0 | 0 | 0 | 0 | 0 | 0 | 0 | 0 | 0 | 0 | 0 | 0 | 0 | 0 | 0 | 0 | 0 | 0 | 0 | 0 | 0 | 0 | 0 | 0 | 0 | 0 | 0 | 0 | 0 | 0 | 0.181818182 | 0 | 0 | 0 | 0 | 0 | 0 | 0 | 0 | 0 | 0 | 0 | 0 | 0 | 0 | 0 | 0 | 0 | 0 | 0 | 0 | 0 | 0 | 0 | 0 | 0 | 0 | 0 | 0 | 0 | 0 | 0 | 1.517365422 | 0.101387346 | 0.014697169 | -21.75206612 | 2245.727273 | 0.132231405 | 2750 | 6.797058836 | 0.117688666 | 146.0227273 | 50 | 108.6805556 | 307.2727273 | 6.909090909 | 2998.446037 | 0 | 0 | 0 | 0 | 0 | 0 | 0 | 0 | 0 | 0 | 0 | 0 | 0 | 0.297105765 | 0 | 0 | 0 | 0 | 0 | 0 | 0 | -0.018747621 | 0.094275307 | 0 | 0 | 0 | 0 | 0 | 0 | 0 | 0 | 0 | 0 | 0 | 0 | 0 | 0 | 0 | 0 | -0.121348455 | 0.004542026 | 0 | 0 | 0 | 0 | 0 | 0 | 0 | 0 | 0 | 0 | 0 | 0 | 0 | 0 | 0 | 0 | 0 | 0 | 0 | 0 | 0 | 0 | 0 | 0 | 0 | 0 | 0 | 0 | 0 | 0 | -0.107274139 | 0 | 0 | 0 | 0 | 0 | 0 | 0 | 0 | 0 | 0 | 0 | 0 | 0 | 0 | 0 | 0 | 0 | 0 | 0 | 0 | 0 | 0 | 0 | 0 | 0 | 0 | 0 | 0 | 0 | 0 | 0 | 0 | 0 | 0 | 0 | 0 | 0 | 0 | 0 | 0 | 0 | 0 | 0 | 0 | -0.369030549 | 0 | 0 | 0 | 0 | 0 | 0 | 0 | 0.089450692 | -0.124524597 | 0 | 0 | 0 | 0 | 0 | 0 | 0 | 0 | 0 | 0 | 0 | 0 | 0 | 0 | 0 | 0 | 0.026243027 | -0.094252826 | 0 | 0 | 0 | 0 | 0 | 0 | 0 | 0 | 0 | 0 | 0 | 0 | 0 | 0 | 0 | 0 | 0 | 0 | 0 | 0 | 0 | 0 | 0 | 0 | 0 | 0 | 0 | 0 | 0 | 0 | 0.287598978 | 0 | 0 | 0 | 0 | 0 | 0 | 0 | 0 | 0 | 0 | 0 | 0 | 0 | 0 | 0 | 0 | 0 | 0 | 0 | 0 | 0 | 0 | 0 | 0 | 0 | 0 | 0 | 0 | 0 | 0 | 0
236 | HfNbSi0.5TiVZr | 7.5 | A | M | BCC+Laves+M5Si3 | 33 | 1 | 25 | 1483 | 197.4 | 2.36 | 496 | 0 | 1 | 0 | 0 | 0 |  | 0.001 | 0 |  | 25 |  | 0 | 1100 | 4 | 10 | 0 |  |  |  | Hf1 Nb1 Si0.5 Ti1 V1 Zr1 | 0 | 0 | 0 | 0 | 0 | 0 | 0 | 0 | 0 | 0 | 0 | 0 | 0 | 0.090909091 | 0 | 0 | 0 | 0 | 0 | 0 | 0 | 0.181818182 | 0.181818182 | 0 | 0 | 0 | 0 | 0 | 0 | 0 | 0 | 0 | 0 | 0 | 0 | 0 | 0 | 0 | 0 | 0.181818182 | 0.181818182 | 0 | 0 | 0 | 0 | 0 | 0 | 0 | 0 | 0 | 0 | 0 | 0 | 0 | 0 | 0 | 0 | 0 | 0 | 0 | 0 | 0 | 0 | 0 | 0 | 0 | 0 | 0 | 0 | 0 | 0 | 0.181818182 | 0 | 0 | 0 | 0 | 0 | 0 | 0 | 0 | 0 | 0 | 0 | 0 | 0 | 0 | 0 | 0 | 0 | 0 | 0 | 0 | 0 | 0 | 0 | 0 | 0 | 0 | 0 | 0 | 0 | 0 | 0 | 1.517365422 | 0.101387346 | 0.014697169 | -21.75206612 | 2245.727273 | 0.132231405 | 2750 | 6.797058836 | 0.117688666 | 146.0227273 | 50 | 108.6805556 | 307.2727273 | 6.909090909 | 2998.446037 | 0 | 0 | 0 | 0 | 0 | 0 | 0 | 0 | 0 | 0 | 0 | 0 | 0 | 0.297105765 | 0 | 0 | 0 | 0 | 0 | 0 | 0 | -0.018747621 | 0.094275307 | 0 | 0 | 0 | 0 | 0 | 0 | 0 | 0 | 0 | 0 | 0 | 0 | 0 | 0 | 0 | 0 | -0.121348455 | 0.004542026 | 0 | 0 | 0 | 0 | 0 | 0 | 0 | 0 | 0 | 0 | 0 | 0 | 0 | 0 | 0 | 0 | 0 | 0 | 0 | 0 | 0 | 0 | 0 | 0 | 0 | 0 | 0 | 0 | 0 | 0 | -0.107274139 | 0 | 0 | 0 | 0 | 0 | 0 | 0 | 0 | 0 | 0 | 0 | 0 | 0 | 0 | 0 | 0 | 0 | 0 | 0 | 0 | 0 | 0 | 0 | 0 | 0 | 0 | 0 | 0 | 0 | 0 | 0 | 0 | 0 | 0 | 0 | 0 | 0 | 0 | 0 | 0 | 0 | 0 | 0 | 0 | -0.369030549 | 0 | 0 | 0 | 0 | 0 | 0 | 0 | 0.089450692 | -0.124524597 | 0 | 0 | 0 | 0 | 0 | 0 | 0 | 0 | 0 | 0 | 0 | 0 | 0 | 0 | 0 | 0 | 0.026243027 | -0.094252826 | 0 | 0 | 0 | 0 | 0 | 0 | 0 | 0 | 0 | 0 | 0 | 0 | 0 | 0 | 0 | 0 | 0 | 0 | 0 | 0 | 0 | 0 | 0 | 0 | 0 | 0 | 0 | 0 | 0 | 0 | 0.287598978 | 0 | 0 | 0 | 0 | 0 | 0 | 0 | 0 | 0 | 0 | 0 | 0 | 0 | 0 | 0 | 0 | 0 | 0 | 0 | 0 | 0 | 0 | 0 | 0 | 0 | 0 | 0 | 0 | 0 | 0 | 0
237 | HfNbSi0.5TiVZr | 7.5 | AC | M | BCC+laves+M5Si3 | 33 | 1 | 800 | 371 | 49.4 |  |  | 0 | 0 | 0 | 0 | 0 |  | 0.001 | 0 |  | 25 |  | 0 | 25 | 0 | 10 | 0 |  |  |  | Hf1 Nb1 Si0.5 Ti1 V1 Zr1 | 0 | 0 | 0 | 0 | 0 | 0 | 0 | 0 | 0 | 0 | 0 | 0 | 0 | 0.090909091 | 0 | 0 | 0 | 0 | 0 | 0 | 0 | 0.181818182 | 0.181818182 | 0 | 0 | 0 | 0 | 0 | 0 | 0 | 0 | 0 | 0 | 0 | 0 | 0 | 0 | 0 | 0 | 0.181818182 | 0.181818182 | 0 | 0 | 0 | 0 | 0 | 0 | 0 | 0 | 0 | 0 | 0 | 0 | 0 | 0 | 0 | 0 | 0 | 0 | 0 | 0 | 0 | 0 | 0 | 0 | 0 | 0 | 0 | 0 | 0 | 0 | 0.181818182 | 0 | 0 | 0 | 0 | 0 | 0 | 0 | 0 | 0 | 0 | 0 | 0 | 0 | 0 | 0 | 0 | 0 | 0 | 0 | 0 | 0 | 0 | 0 | 0 | 0 | 0 | 0 | 0 | 0 | 0 | 0 | 1.517365422 | 0.101387346 | 0.014697169 | -21.75206612 | 2245.727273 | 0.132231405 | 2750 | 6.797058836 | 0.117688666 | 146.0227273 | 50 | 108.6805556 | 307.2727273 | 6.909090909 | 2998.446037 | 0 | 0 | 0 | 0 | 0 | 0 | 0 | 0 | 0 | 0 | 0 | 0 | 0 | 0.297105765 | 0 | 0 | 0 | 0 | 0 | 0 | 0 | -0.018747621 | 0.094275307 | 0 | 0 | 0 | 0 | 0 | 0 | 0 | 0 | 0 | 0 | 0 | 0 | 0 | 0 | 0 | 0 | -0.121348455 | 0.004542026 | 0 | 0 | 0 | 0 | 0 | 0 | 0 | 0 | 0 | 0 | 0 | 0 | 0 | 0 | 0 | 0 | 0 | 0 | 0 | 0 | 0 | 0 | 0 | 0 | 0 | 0 | 0 | 0 | 0 | 0 | -0.107274139 | 0 | 0 | 0 | 0 | 0 | 0 | 0 | 0 | 0 | 0 | 0 | 0 | 0 | 0 | 0 | 0 | 0 | 0 | 0 | 0 | 0 | 0 | 0 | 0 | 0 | 0 | 0 | 0 | 0 | 0 | 0 | 0 | 0 | 0 | 0 | 0 | 0 | 0 | 0 | 0 | 0 | 0 | 0 | 0 | -0.369030549 | 0 | 0 | 0 | 0 | 0 | 0 | 0 | 0.089450692 | -0.124524597 | 0 | 0 | 0 | 0 | 0 | 0 | 0 | 0 | 0 | 0 | 0 | 0 | 0 | 0 | 0 | 0 | 0.026243027 | -0.094252826 | 0 | 0 | 0 | 0 | 0 | 0 | 0 | 0 | 0 | 0 | 0 | 0 | 0 | 0 | 0 | 0 | 0 | 0 | 0 | 0 | 0 | 0 | 0 | 0 | 0 | 0 | 0 | 0 | 0 | 0 | 0.287598978 | 0 | 0 | 0 | 0 | 0 | 0 | 0 | 0 | 0 | 0 | 0 | 0 | 0 | 0 | 0 | 0 | 0 | 0 | 0 | 0 | 0 | 0 | 0 | 0 | 0 | 0 | 0 | 0 | 0 | 0 | 0
238 | HfNbSi0.5TiVZr | 7.5 | A | M | BCC+Laves+M5Si3 | 33 | 1 | 800 | 102 | 13.6 |  |  | 0 | 1 | 0 | 0 | 0 |  | 0.001 | 0 |  | 25 |  | 0 | 1100 | 4 | 10 | 0 |  |  |  | Hf1 Nb1 Si0.5 Ti1 V1 Zr1 | 0 | 0 | 0 | 0 | 0 | 0 | 0 | 0 | 0 | 0 | 0 | 0 | 0 | 0.090909091 | 0 | 0 | 0 | 0 | 0 | 0 | 0 | 0.181818182 | 0.181818182 | 0 | 0 | 0 | 0 | 0 | 0 | 0 | 0 | 0 | 0 | 0 | 0 | 0 | 0 | 0 | 0 | 0.181818182 | 0.181818182 | 0 | 0 | 0 | 0 | 0 | 0 | 0 | 0 | 0 | 0 | 0 | 0 | 0 | 0 | 0 | 0 | 0 | 0 | 0 | 0 | 0 | 0 | 0 | 0 | 0 | 0 | 0 | 0 | 0 | 0 | 0.181818182 | 0 | 0 | 0 | 0 | 0 | 0 | 0 | 0 | 0 | 0 | 0 | 0 | 0 | 0 | 0 | 0 | 0 | 0 | 0 | 0 | 0 | 0 | 0 | 0 | 0 | 0 | 0 | 0 | 0 | 0 | 0 | 1.517365422 | 0.101387346 | 0.014697169 | -21.75206612 | 2245.727273 | 0.132231405 | 2750 | 6.797058836 | 0.117688666 | 146.0227273 | 50 | 108.6805556 | 307.2727273 | 6.909090909 | 2998.446037 | 0 | 0 | 0 | 0 | 0 | 0 | 0 | 0 | 0 | 0 | 0 | 0 | 0 | 0.297105765 | 0 | 0 | 0 | 0 | 0 | 0 | 0 | -0.018747621 | 0.094275307 | 0 | 0 | 0 | 0 | 0 | 0 | 0 | 0 | 0 | 0 | 0 | 0 | 0 | 0 | 0 | 0 | -0.121348455 | 0.004542026 | 0 | 0 | 0 | 0 | 0 | 0 | 0 | 0 | 0 | 0 | 0 | 0 | 0 | 0 | 0 | 0 | 0 | 0 | 0 | 0 | 0 | 0 | 0 | 0 | 0 | 0 | 0 | 0 | 0 | 0 | -0.107274139 | 0 | 0 | 0 | 0 | 0 | 0 | 0 | 0 | 0 | 0 | 0 | 0 | 0 | 0 | 0 | 0 | 0 | 0 | 0 | 0 | 0 | 0 | 0 | 0 | 0 | 0 | 0 | 0 | 0 | 0 | 0 | 0 | 0 | 0 | 0 | 0 | 0 | 0 | 0 | 0 | 0 | 0 | 0 | 0 | -0.369030549 | 0 | 0 | 0 | 0 | 0 | 0 | 0 | 0.089450692 | -0.124524597 | 0 | 0 | 0 | 0 | 0 | 0 | 0 | 0 | 0 | 0 | 0 | 0 | 0 | 0 | 0 | 0 | 0.026243027 | -0.094252826 | 0 | 0 | 0 | 0 | 0 | 0 | 0 | 0 | 0 | 0 | 0 | 0 | 0 | 0 | 0 | 0 | 0 | 0 | 0 | 0 | 0 | 0 | 0 | 0 | 0 | 0 | 0 | 0 | 0 | 0 | 0.287598978 | 0 | 0 | 0 | 0 | 0 | 0 | 0 | 0 | 0 | 0 | 0 | 0 | 0 | 0 | 0 | 0 | 0 | 0 | 0 | 0 | 0 | 0 | 0 | 0 | 0 | 0 | 0 | 0 | 0 | 0 | 0
239 | HfNbSi0.5TiVZr | 7.5 | AC | M | BCC+Laves+M5Si3 | 33 | 1 | 600 | 920 | 122.4 | 37.77 |  | 0 | 0 | 0 | 0 | 0 |  | 0.001 | 0 |  | 25 |  | 0 | 25 | 0 | 10 | 0 |  |  |  | Hf1 Nb1 Si0.5 Ti1 V1 Zr1 | 0 | 0 | 0 | 0 | 0 | 0 | 0 | 0 | 0 | 0 | 0 | 0 | 0 | 0.090909091 | 0 | 0 | 0 | 0 | 0 | 0 | 0 | 0.181818182 | 0.181818182 | 0 | 0 | 0 | 0 | 0 | 0 | 0 | 0 | 0 | 0 | 0 | 0 | 0 | 0 | 0 | 0 | 0.181818182 | 0.181818182 | 0 | 0 | 0 | 0 | 0 | 0 | 0 | 0 | 0 | 0 | 0 | 0 | 0 | 0 | 0 | 0 | 0 | 0 | 0 | 0 | 0 | 0 | 0 | 0 | 0 | 0 | 0 | 0 | 0 | 0 | 0.181818182 | 0 | 0 | 0 | 0 | 0 | 0 | 0 | 0 | 0 | 0 | 0 | 0 | 0 | 0 | 0 | 0 | 0 | 0 | 0 | 0 | 0 | 0 | 0 | 0 | 0 | 0 | 0 | 0 | 0 | 0 | 0 | 1.517365422 | 0.101387346 | 0.014697169 | -21.75206612 | 2245.727273 | 0.132231405 | 2750 | 6.797058836 | 0.117688666 | 146.0227273 | 50 | 108.6805556 | 307.2727273 | 6.909090909 | 2998.446037 | 0 | 0 | 0 | 0 | 0 | 0 | 0 | 0 | 0 | 0 | 0 | 0 | 0 | 0.297105765 | 0 | 0 | 0 | 0 | 0 | 0 | 0 | -0.018747621 | 0.094275307 | 0 | 0 | 0 | 0 | 0 | 0 | 0 | 0 | 0 | 0 | 0 | 0 | 0 | 0 | 0 | 0 | -0.121348455 | 0.004542026 | 0 | 0 | 0 | 0 | 0 | 0 | 0 | 0 | 0 | 0 | 0 | 0 | 0 | 0 | 0 | 0 | 0 | 0 | 0 | 0 | 0 | 0 | 0 | 0 | 0 | 0 | 0 | 0 | 0 | 0 | -0.107274139 | 0 | 0 | 0 | 0 | 0 | 0 | 0 | 0 | 0 | 0 | 0 | 0 | 0 | 0 | 0 | 0 | 0 | 0 | 0 | 0 | 0 | 0 | 0 | 0 | 0 | 0 | 0 | 0 | 0 | 0 | 0 | 0 | 0 | 0 | 0 | 0 | 0 | 0 | 0 | 0 | 0 | 0 | 0 | 0 | -0.369030549 | 0 | 0 | 0 | 0 | 0 | 0 | 0 | 0.089450692 | -0.124524597 | 0 | 0 | 0 | 0 | 0 | 0 | 0 | 0 | 0 | 0 | 0 | 0 | 0 | 0 | 0 | 0 | 0.026243027 | -0.094252826 | 0 | 0 | 0 | 0 | 0 | 0 | 0 | 0 | 0 | 0 | 0 | 0 | 0 | 0 | 0 | 0 | 0 | 0 | 0 | 0 | 0 | 0 | 0 | 0 | 0 | 0 | 0 | 0 | 0 | 0 | 0.287598978 | 0 | 0 | 0 | 0 | 0 | 0 | 0 | 0 | 0 | 0 | 0 | 0 | 0 | 0 | 0 | 0 | 0 | 0 | 0 | 0 | 0 | 0 | 0 | 0 | 0 | 0 | 0 | 0 | 0 | 0 | 0
240 | HfNbSi0.5TiVZr | 7.5 | A | M | BCC+laves+M5Si3 | 33 | 1 | 600 | 597 | 79.4 |  |  | 0 | 1 | 0 | 0 | 0 |  | 0.001 | 0 |  | 25 |  | 0 | 1100 | 4 | 10 | 0 |  |  |  | Hf1 Nb1 Si0.5 Ti1 V1 Zr1 | 0 | 0 | 0 | 0 | 0 | 0 | 0 | 0 | 0 | 0 | 0 | 0 | 0 | 0.090909091 | 0 | 0 | 0 | 0 | 0 | 0 | 0 | 0.181818182 | 0.181818182 | 0 | 0 | 0 | 0 | 0 | 0 | 0 | 0 | 0 | 0 | 0 | 0 | 0 | 0 | 0 | 0 | 0.181818182 | 0.181818182 | 0 | 0 | 0 | 0 | 0 | 0 | 0 | 0 | 0 | 0 | 0 | 0 | 0 | 0 | 0 | 0 | 0 | 0 | 0 | 0 | 0 | 0 | 0 | 0 | 0 | 0 | 0 | 0 | 0 | 0 | 0.181818182 | 0 | 0 | 0 | 0 | 0 | 0 | 0 | 0 | 0 | 0 | 0 | 0 | 0 | 0 | 0 | 0 | 0 | 0 | 0 | 0 | 0 | 0 | 0 | 0 | 0 | 0 | 0 | 0 | 0 | 0 | 0 | 1.517365422 | 0.101387346 | 0.014697169 | -21.75206612 | 2245.727273 | 0.132231405 | 2750 | 6.797058836 | 0.117688666 | 146.0227273 | 50 | 108.6805556 | 307.2727273 | 6.909090909 | 2998.446037 | 0 | 0 | 0 | 0 | 0 | 0 | 0 | 0 | 0 | 0 | 0 | 0 | 0 | 0.297105765 | 0 | 0 | 0 | 0 | 0 | 0 | 0 | -0.018747621 | 0.094275307 | 0 | 0 | 0 | 0 | 0 | 0 | 0 | 0 | 0 | 0 | 0 | 0 | 0 | 0 | 0 | 0 | -0.121348455 | 0.004542026 | 0 | 0 | 0 | 0 | 0 | 0 | 0 | 0 | 0 | 0 | 0 | 0 | 0 | 0 | 0 | 0 | 0 | 0 | 0 | 0 | 0 | 0 | 0 | 0 | 0 | 0 | 0 | 0 | 0 | 0 | -0.107274139 | 0 | 0 | 0 | 0 | 0 | 0 | 0 | 0 | 0 | 0 | 0 | 0 | 0 | 0 | 0 | 0 | 0 | 0 | 0 | 0 | 0 | 0 | 0 | 0 | 0 | 0 | 0 | 0 | 0 | 0 | 0 | 0 | 0 | 0 | 0 | 0 | 0 | 0 | 0 | 0 | 0 | 0 | 0 | 0 | -0.369030549 | 0 | 0 | 0 | 0 | 0 | 0 | 0 | 0.089450692 | -0.124524597 | 0 | 0 | 0 | 0 | 0 | 0 | 0 | 0 | 0 | 0 | 0 | 0 | 0 | 0 | 0 | 0 | 0.026243027 | -0.094252826 | 0 | 0 | 0 | 0 | 0 | 0 | 0 | 0 | 0 | 0 | 0 | 0 | 0 | 0 | 0 | 0 | 0 | 0 | 0 | 0 | 0 | 0 | 0 | 0 | 0 | 0 | 0 | 0 | 0 | 0 | 0.287598978 | 0 | 0 | 0 | 0 | 0 | 0 | 0 | 0 | 0 | 0 | 0 | 0 | 0 | 0 | 0 | 0 | 0 | 0 | 0 | 0 | 0 | 0 | 0 | 0 | 0 | 0 | 0 | 0 | 0 | 0 | 0
241 | HfNbSi0.5TiVZr | 7.5 | A | M | BCC+Laves+M5Si3 | 33 | 1 | 400 | 1273 | 169.4 | 5.46 |  | 0 | 1 | 0 | 0 | 0 |  | 0.001 | 0 |  | 25 |  | 0 | 1100 | 4 | 10 | 0 |  |  |  | Hf1 Nb1 Si0.5 Ti1 V1 Zr1 | 0 | 0 | 0 | 0 | 0 | 0 | 0 | 0 | 0 | 0 | 0 | 0 | 0 | 0.090909091 | 0 | 0 | 0 | 0 | 0 | 0 | 0 | 0.181818182 | 0.181818182 | 0 | 0 | 0 | 0 | 0 | 0 | 0 | 0 | 0 | 0 | 0 | 0 | 0 | 0 | 0 | 0 | 0.181818182 | 0.181818182 | 0 | 0 | 0 | 0 | 0 | 0 | 0 | 0 | 0 | 0 | 0 | 0 | 0 | 0 | 0 | 0 | 0 | 0 | 0 | 0 | 0 | 0 | 0 | 0 | 0 | 0 | 0 | 0 | 0 | 0 | 0.181818182 | 0 | 0 | 0 | 0 | 0 | 0 | 0 | 0 | 0 | 0 | 0 | 0 | 0 | 0 | 0 | 0 | 0 | 0 | 0 | 0 | 0 | 0 | 0 | 0 | 0 | 0 | 0 | 0 | 0 | 0 | 0 | 1.517365422 | 0.101387346 | 0.014697169 | -21.75206612 | 2245.727273 | 0.132231405 | 2750 | 6.797058836 | 0.117688666 | 146.0227273 | 50 | 108.6805556 | 307.2727273 | 6.909090909 | 2998.446037 | 0 | 0 | 0 | 0 | 0 | 0 | 0 | 0 | 0 | 0 | 0 | 0 | 0 | 0.297105765 | 0 | 0 | 0 | 0 | 0 | 0 | 0 | -0.018747621 | 0.094275307 | 0 | 0 | 0 | 0 | 0 | 0 | 0 | 0 | 0 | 0 | 0 | 0 | 0 | 0 | 0 | 0 | -0.121348455 | 0.004542026 | 0 | 0 | 0 | 0 | 0 | 0 | 0 | 0 | 0 | 0 | 0 | 0 | 0 | 0 | 0 | 0 | 0 | 0 | 0 | 0 | 0 | 0 | 0 | 0 | 0 | 0 | 0 | 0 | 0 | 0 | -0.107274139 | 0 | 0 | 0 | 0 | 0 | 0 | 0 | 0 | 0 | 0 | 0 | 0 | 0 | 0 | 0 | 0 | 0 | 0 | 0 | 0 | 0 | 0 | 0 | 0 | 0 | 0 | 0 | 0 | 0 | 0 | 0 | 0 | 0 | 0 | 0 | 0 | 0 | 0 | 0 | 0 | 0 | 0 | 0 | 0 | -0.369030549 | 0 | 0 | 0 | 0 | 0 | 0 | 0 | 0.089450692 | -0.124524597 | 0 | 0 | 0 | 0 | 0 | 0 | 0 | 0 | 0 | 0 | 0 | 0 | 0 | 0 | 0 | 0 | 0.026243027 | -0.094252826 | 0 | 0 | 0 | 0 | 0 | 0 | 0 | 0 | 0 | 0 | 0 | 0 | 0 | 0 | 0 | 0 | 0 | 0 | 0 | 0 | 0 | 0 | 0 | 0 | 0 | 0 | 0 | 0 | 0 | 0 | 0.287598978 | 0 | 0 | 0 | 0 | 0 | 0 | 0 | 0 | 0 | 0 | 0 | 0 | 0 | 0 | 0 | 0 | 0 | 0 | 0 | 0 | 0 | 0 | 0 | 0 | 0 | 0 | 0 | 0 | 0 | 0 | 0
242 | HfNbTaTiZr | 9.9 | SPD+A | M | BCC+HCP | 34 | 0 | 25 | 1520 | 153.6 | 0.09 | 534.7 | 0 | 1 | 1 | 0 | 1 |  | 0.001 | 1 |  | 25 |  | 0 | 500 | 1 | 10 | 0 |  |  |  | Hf1 Nb1 Ta1 Ti1 Zr1 | 0 | 0 | 0 | 0 | 0 | 0 | 0 | 0 | 0 | 0 | 0 | 0 | 0 | 0 | 0 | 0 | 0 | 0 | 0 | 0 | 0 | 0.2 | 0 | 0 | 0 | 0 | 0 | 0 | 0 | 0 | 0 | 0 | 0 | 0 | 0 | 0 | 0 | 0 | 0 | 0.2 | 0.2 | 0 | 0 | 0 | 0 | 0 | 0 | 0 | 0 | 0 | 0 | 0 | 0 | 0 | 0 | 0 | 0 | 0 | 0 | 0 | 0 | 0 | 0 | 0 | 0 | 0 | 0 | 0 | 0 | 0 | 0 | 0.2 | 0.2 | 0 | 0 | 0 | 0 | 0 | 0 | 0 | 0 | 0 | 0 | 0 | 0 | 0 | 0 | 0 | 0 | 0 | 0 | 0 | 0 | 0 | 0 | 0 | 0 | 0 | 0 | 0 | 0 | 0 | 0 | 12.41173785 | 0.049710272 | 0.013380867 | 2.72 | 2523 | 0.16 | 3290 | 3.219960136 | 0.081330099 | 158 | 80 | 128.75 | 384 | 10 | 1664.585912 | 0 | 0 | 0 | 0 | 0 | 0 | 0 | 0 | 0 | 0 | 0 | 0 | 0 | 0 | 0 | 0 | 0 | 0 | 0 | 0 | 0 | 0.029008833 | 0 | 0 | 0 | 0 | 0 | 0 | 0 | 0 | 0 | 0 | 0 | 0 | 0 | 0 | 0 | 0 | 0 | -0.073913473 | 0.052344054 | 0 | 0 | 0 | 0 | 0 | 0 | 0 | 0 | 0 | 0 | 0 | 0 | 0 | 0 | 0 | 0 | 0 | 0 | 0 | 0 | 0 | 0 | 0 | 0 | 0 | 0 | 0 | 0 | 0 | 0 | -0.059783468 | 0.052344054 | 0 | 0 | 0 | 0 | 0 | 0 | 0 | 0 | 0 | 0 | 0 | 0 | 0 | 0 | 0 | 0 | 0 | 0 | 0 | 0 | 0 | 0 | 0 | 0 | 0 | 0 | 0 | 0 | 0 | 0 | 0 | 0 | 0 | 0 | 0 | 0 | 0 | 0 | 0 | 0 | 0 | 0 | 0 | 0 | 0 | 0 | 0 | 0 | 0 | 0 | 0 | 0.089912237 | 0 | 0 | 0 | 0 | 0 | 0 | 0 | 0 | 0 | 0 | 0 | 0 | 0 | 0 | 0 | 0 | 0 | 0.026782447 | -0.093566726 | 0 | 0 | 0 | 0 | 0 | 0 | 0 | 0 | 0 | 0 | 0 | 0 | 0 | 0 | 0 | 0 | 0 | 0 | 0 | 0 | 0 | 0 | 0 | 0 | 0 | 0 | 0 | 0 | 0 | 0 | 0.287817036 | -0.310944994 | 0 | 0 | 0 | 0 | 0 | 0 | 0 | 0 | 0 | 0 | 0 | 0 | 0 | 0 | 0 | 0 | 0 | 0 | 0 | 0 | 0 | 0 | 0 | 0 | 0 | 0 | 0 | 0 | 0 | 0
243 | HfNbTaTiZr | 9.9 | SPD+A | M | 2 BCC+HCP | 34 | 0 | 25 | 795 | 80.4 | 3.81 | 347.7 | 0 | 1 | 1 | 0 | 1 |  | 0.001 | 1 |  | 25 |  | 0 | 800 | 1 | 10 | 0 |  |  |  | Hf1 Nb1 Ta1 Ti1 Zr1 | 0 | 0 | 0 | 0 | 0 | 0 | 0 | 0 | 0 | 0 | 0 | 0 | 0 | 0 | 0 | 0 | 0 | 0 | 0 | 0 | 0 | 0.2 | 0 | 0 | 0 | 0 | 0 | 0 | 0 | 0 | 0 | 0 | 0 | 0 | 0 | 0 | 0 | 0 | 0 | 0.2 | 0.2 | 0 | 0 | 0 | 0 | 0 | 0 | 0 | 0 | 0 | 0 | 0 | 0 | 0 | 0 | 0 | 0 | 0 | 0 | 0 | 0 | 0 | 0 | 0 | 0 | 0 | 0 | 0 | 0 | 0 | 0 | 0.2 | 0.2 | 0 | 0 | 0 | 0 | 0 | 0 | 0 | 0 | 0 | 0 | 0 | 0 | 0 | 0 | 0 | 0 | 0 | 0 | 0 | 0 | 0 | 0 | 0 | 0 | 0 | 0 | 0 | 0 | 0 | 0 | 12.41173785 | 0.049710272 | 0.013380867 | 2.72 | 2523 | 0.16 | 3290 | 3.219960136 | 0.081330099 | 158 | 80 | 128.75 | 384 | 10 | 1664.585912 | 0 | 0 | 0 | 0 | 0 | 0 | 0 | 0 | 0 | 0 | 0 | 0 | 0 | 0 | 0 | 0 | 0 | 0 | 0 | 0 | 0 | 0.029008833 | 0 | 0 | 0 | 0 | 0 | 0 | 0 | 0 | 0 | 0 | 0 | 0 | 0 | 0 | 0 | 0 | 0 | -0.073913473 | 0.052344054 | 0 | 0 | 0 | 0 | 0 | 0 | 0 | 0 | 0 | 0 | 0 | 0 | 0 | 0 | 0 | 0 | 0 | 0 | 0 | 0 | 0 | 0 | 0 | 0 | 0 | 0 | 0 | 0 | 0 | 0 | -0.059783468 | 0.052344054 | 0 | 0 | 0 | 0 | 0 | 0 | 0 | 0 | 0 | 0 | 0 | 0 | 0 | 0 | 0 | 0 | 0 | 0 | 0 | 0 | 0 | 0 | 0 | 0 | 0 | 0 | 0 | 0 | 0 | 0 | 0 | 0 | 0 | 0 | 0 | 0 | 0 | 0 | 0 | 0 | 0 | 0 | 0 | 0 | 0 | 0 | 0 | 0 | 0 | 0 | 0 | 0.089912237 | 0 | 0 | 0 | 0 | 0 | 0 | 0 | 0 | 0 | 0 | 0 | 0 | 0 | 0 | 0 | 0 | 0 | 0.026782447 | -0.093566726 | 0 | 0 | 0 | 0 | 0 | 0 | 0 | 0 | 0 | 0 | 0 | 0 | 0 | 0 | 0 | 0 | 0 | 0 | 0 | 0 | 0 | 0 | 0 | 0 | 0 | 0 | 0 | 0 | 0 | 0 | 0.287817036 | -0.310944994 | 0 | 0 | 0 | 0 | 0 | 0 | 0 | 0 | 0 | 0 | 0 | 0 | 0 | 0 | 0 | 0 | 0 | 0 | 0 | 0 | 0 | 0 | 0 | 0 | 0 | 0 | 0 | 0 | 0 | 0
244 | HfNbTaTiZr | 9.9 | SPD | s | BCC | 34 | 0 | 25 | 1900 | 192 | 6.19 | 419.4 | 0 | 0 | 1 | 0 | 1 | 0.05 | 0.001 | 1 |  | 25 |  | 0 | 25 | 0 | 10 | 0 |  |  |  | Hf1 Nb1 Ta1 Ti1 Zr1 | 0 | 0 | 0 | 0 | 0 | 0 | 0 | 0 | 0 | 0 | 0 | 0 | 0 | 0 | 0 | 0 | 0 | 0 | 0 | 0 | 0 | 0.2 | 0 | 0 | 0 | 0 | 0 | 0 | 0 | 0 | 0 | 0 | 0 | 0 | 0 | 0 | 0 | 0 | 0 | 0.2 | 0.2 | 0 | 0 | 0 | 0 | 0 | 0 | 0 | 0 | 0 | 0 | 0 | 0 | 0 | 0 | 0 | 0 | 0 | 0 | 0 | 0 | 0 | 0 | 0 | 0 | 0 | 0 | 0 | 0 | 0 | 0 | 0.2 | 0.2 | 0 | 0 | 0 | 0 | 0 | 0 | 0 | 0 | 0 | 0 | 0 | 0 | 0 | 0 | 0 | 0 | 0 | 0 | 0 | 0 | 0 | 0 | 0 | 0 | 0 | 0 | 0 | 0 | 0 | 0 | 12.41173785 | 0.049710272 | 0.013380867 | 2.72 | 2523 | 0.16 | 3290 | 3.219960136 | 0.081330099 | 158 | 80 | 128.75 | 384 | 10 | 1664.585912 | 0 | 0 | 0 | 0 | 0 | 0 | 0 | 0 | 0 | 0 | 0 | 0 | 0 | 0 | 0 | 0 | 0 | 0 | 0 | 0 | 0 | 0.029008833 | 0 | 0 | 0 | 0 | 0 | 0 | 0 | 0 | 0 | 0 | 0 | 0 | 0 | 0 | 0 | 0 | 0 | -0.073913473 | 0.052344054 | 0 | 0 | 0 | 0 | 0 | 0 | 0 | 0 | 0 | 0 | 0 | 0 | 0 | 0 | 0 | 0 | 0 | 0 | 0 | 0 | 0 | 0 | 0 | 0 | 0 | 0 | 0 | 0 | 0 | 0 | -0.059783468 | 0.052344054 | 0 | 0 | 0 | 0 | 0 | 0 | 0 | 0 | 0 | 0 | 0 | 0 | 0 | 0 | 0 | 0 | 0 | 0 | 0 | 0 | 0 | 0 | 0 | 0 | 0 | 0 | 0 | 0 | 0 | 0 | 0 | 0 | 0 | 0 | 0 | 0 | 0 | 0 | 0 | 0 | 0 | 0 | 0 | 0 | 0 | 0 | 0 | 0 | 0 | 0 | 0 | 0.089912237 | 0 | 0 | 0 | 0 | 0 | 0 | 0 | 0 | 0 | 0 | 0 | 0 | 0 | 0 | 0 | 0 | 0 | 0.026782447 | -0.093566726 | 0 | 0 | 0 | 0 | 0 | 0 | 0 | 0 | 0 | 0 | 0 | 0 | 0 | 0 | 0 | 0 | 0 | 0 | 0 | 0 | 0 | 0 | 0 | 0 | 0 | 0 | 0 | 0 | 0 | 0 | 0.287817036 | -0.310944994 | 0 | 0 | 0 | 0 | 0 | 0 | 0 | 0 | 0 | 0 | 0 | 0 | 0 | 0 | 0 | 0 | 0 | 0 | 0 | 0 | 0 | 0 | 0 | 0 | 0 | 0 | 0 | 0 | 0 | 0
245 | HfNbTaTiZr | 9.9 | CR+A | s | BCC | 34 | 0 | 25 | 830 | 83.9 | 7.92 | 309 | 0 | 1 | 1 | 0 | 0 | 100 | 0.001 | 1 |  | 25 |  | 0 | 1100 | 5 | 10 | 0 |  |  |  | Hf1 Nb1 Ta1 Ti1 Zr1 | 0 | 0 | 0 | 0 | 0 | 0 | 0 | 0 | 0 | 0 | 0 | 0 | 0 | 0 | 0 | 0 | 0 | 0 | 0 | 0 | 0 | 0.2 | 0 | 0 | 0 | 0 | 0 | 0 | 0 | 0 | 0 | 0 | 0 | 0 | 0 | 0 | 0 | 0 | 0 | 0.2 | 0.2 | 0 | 0 | 0 | 0 | 0 | 0 | 0 | 0 | 0 | 0 | 0 | 0 | 0 | 0 | 0 | 0 | 0 | 0 | 0 | 0 | 0 | 0 | 0 | 0 | 0 | 0 | 0 | 0 | 0 | 0 | 0.2 | 0.2 | 0 | 0 | 0 | 0 | 0 | 0 | 0 | 0 | 0 | 0 | 0 | 0 | 0 | 0 | 0 | 0 | 0 | 0 | 0 | 0 | 0 | 0 | 0 | 0 | 0 | 0 | 0 | 0 | 0 | 0 | 12.41173785 | 0.049710272 | 0.013380867 | 2.72 | 2523 | 0.16 | 3290 | 3.219960136 | 0.081330099 | 158 | 80 | 128.75 | 384 | 10 | 1664.585912 | 0 | 0 | 0 | 0 | 0 | 0 | 0 | 0 | 0 | 0 | 0 | 0 | 0 | 0 | 0 | 0 | 0 | 0 | 0 | 0 | 0 | 0.029008833 | 0 | 0 | 0 | 0 | 0 | 0 | 0 | 0 | 0 | 0 | 0 | 0 | 0 | 0 | 0 | 0 | 0 | -0.073913473 | 0.052344054 | 0 | 0 | 0 | 0 | 0 | 0 | 0 | 0 | 0 | 0 | 0 | 0 | 0 | 0 | 0 | 0 | 0 | 0 | 0 | 0 | 0 | 0 | 0 | 0 | 0 | 0 | 0 | 0 | 0 | 0 | -0.059783468 | 0.052344054 | 0 | 0 | 0 | 0 | 0 | 0 | 0 | 0 | 0 | 0 | 0 | 0 | 0 | 0 | 0 | 0 | 0 | 0 | 0 | 0 | 0 | 0 | 0 | 0 | 0 | 0 | 0 | 0 | 0 | 0 | 0 | 0 | 0 | 0 | 0 | 0 | 0 | 0 | 0 | 0 | 0 | 0 | 0 | 0 | 0 | 0 | 0 | 0 | 0 | 0 | 0 | 0.089912237 | 0 | 0 | 0 | 0 | 0 | 0 | 0 | 0 | 0 | 0 | 0 | 0 | 0 | 0 | 0 | 0 | 0 | 0.026782447 | -0.093566726 | 0 | 0 | 0 | 0 | 0 | 0 | 0 | 0 | 0 | 0 | 0 | 0 | 0 | 0 | 0 | 0 | 0 | 0 | 0 | 0 | 0 | 0 | 0 | 0 | 0 | 0 | 0 | 0 | 0 | 0 | 0.287817036 | -0.310944994 | 0 | 0 | 0 | 0 | 0 | 0 | 0 | 0 | 0 | 0 | 0 | 0 | 0 | 0 | 0 | 0 | 0 | 0 | 0 | 0 | 0 | 0 | 0 | 0 | 0 | 0 | 0 | 0 | 0 | 0
246 | HfNbTaTiZr | 9.9 | CR+A | M | 2 BCC | 35 | 0 | 25 | 1303 | 131.7 | 0.23 | 375 | 1 | 1 | 1 | 0 | 0 |  | 0.001 | 1 |  | 1200 | 207 | 2 | 800 | 2 | 15 | 86.4 |  |  |  | Hf1 Nb1 Ta1 Ti1 Zr1 | 0 | 0 | 0 | 0 | 0 | 0 | 0 | 0 | 0 | 0 | 0 | 0 | 0 | 0 | 0 | 0 | 0 | 0 | 0 | 0 | 0 | 0.2 | 0 | 0 | 0 | 0 | 0 | 0 | 0 | 0 | 0 | 0 | 0 | 0 | 0 | 0 | 0 | 0 | 0 | 0.2 | 0.2 | 0 | 0 | 0 | 0 | 0 | 0 | 0 | 0 | 0 | 0 | 0 | 0 | 0 | 0 | 0 | 0 | 0 | 0 | 0 | 0 | 0 | 0 | 0 | 0 | 0 | 0 | 0 | 0 | 0 | 0 | 0.2 | 0.2 | 0 | 0 | 0 | 0 | 0 | 0 | 0 | 0 | 0 | 0 | 0 | 0 | 0 | 0 | 0 | 0 | 0 | 0 | 0 | 0 | 0 | 0 | 0 | 0 | 0 | 0 | 0 | 0 | 0 | 0 | 12.41173785 | 0.049710272 | 0.013380867 | 2.72 | 2523 | 0.16 | 3290 | 3.219960136 | 0.081330099 | 158 | 80 | 128.75 | 384 | 10 | 1664.585912 | 0 | 0 | 0 | 0 | 0 | 0 | 0 | 0 | 0 | 0 | 0 | 0 | 0 | 0 | 0 | 0 | 0 | 0 | 0 | 0 | 0 | 0.029008833 | 0 | 0 | 0 | 0 | 0 | 0 | 0 | 0 | 0 | 0 | 0 | 0 | 0 | 0 | 0 | 0 | 0 | -0.073913473 | 0.052344054 | 0 | 0 | 0 | 0 | 0 | 0 | 0 | 0 | 0 | 0 | 0 | 0 | 0 | 0 | 0 | 0 | 0 | 0 | 0 | 0 | 0 | 0 | 0 | 0 | 0 | 0 | 0 | 0 | 0 | 0 | -0.059783468 | 0.052344054 | 0 | 0 | 0 | 0 | 0 | 0 | 0 | 0 | 0 | 0 | 0 | 0 | 0 | 0 | 0 | 0 | 0 | 0 | 0 | 0 | 0 | 0 | 0 | 0 | 0 | 0 | 0 | 0 | 0 | 0 | 0 | 0 | 0 | 0 | 0 | 0 | 0 | 0 | 0 | 0 | 0 | 0 | 0 | 0 | 0 | 0 | 0 | 0 | 0 | 0 | 0 | 0.089912237 | 0 | 0 | 0 | 0 | 0 | 0 | 0 | 0 | 0 | 0 | 0 | 0 | 0 | 0 | 0 | 0 | 0 | 0.026782447 | -0.093566726 | 0 | 0 | 0 | 0 | 0 | 0 | 0 | 0 | 0 | 0 | 0 | 0 | 0 | 0 | 0 | 0 | 0 | 0 | 0 | 0 | 0 | 0 | 0 | 0 | 0 | 0 | 0 | 0 | 0 | 0 | 0.287817036 | -0.310944994 | 0 | 0 | 0 | 0 | 0 | 0 | 0 | 0 | 0 | 0 | 0 | 0 | 0 | 0 | 0 | 0 | 0 | 0 | 0 | 0 | 0 | 0 | 0 | 0 | 0 | 0 | 0 | 0 | 0 | 0
247 | HfNbTaTiZr | 9.9 | CR | s | BCC | 35 | 0 | 25 | 1202 | 121.5 | 1.89 | 366 | 1 | 0 | 1 | 0 | 0 |  | 0.001 | 1 |  | 1200 | 207 | 2 | 25 | 0 | 10 | 86.4 |  |  |  | Hf1 Nb1 Ta1 Ti1 Zr1 | 0 | 0 | 0 | 0 | 0 | 0 | 0 | 0 | 0 | 0 | 0 | 0 | 0 | 0 | 0 | 0 | 0 | 0 | 0 | 0 | 0 | 0.2 | 0 | 0 | 0 | 0 | 0 | 0 | 0 | 0 | 0 | 0 | 0 | 0 | 0 | 0 | 0 | 0 | 0 | 0.2 | 0.2 | 0 | 0 | 0 | 0 | 0 | 0 | 0 | 0 | 0 | 0 | 0 | 0 | 0 | 0 | 0 | 0 | 0 | 0 | 0 | 0 | 0 | 0 | 0 | 0 | 0 | 0 | 0 | 0 | 0 | 0 | 0.2 | 0.2 | 0 | 0 | 0 | 0 | 0 | 0 | 0 | 0 | 0 | 0 | 0 | 0 | 0 | 0 | 0 | 0 | 0 | 0 | 0 | 0 | 0 | 0 | 0 | 0 | 0 | 0 | 0 | 0 | 0 | 0 | 12.41173785 | 0.049710272 | 0.013380867 | 2.72 | 2523 | 0.16 | 3290 | 3.219960136 | 0.081330099 | 158 | 80 | 128.75 | 384 | 10 | 1664.585912 | 0 | 0 | 0 | 0 | 0 | 0 | 0 | 0 | 0 | 0 | 0 | 0 | 0 | 0 | 0 | 0 | 0 | 0 | 0 | 0 | 0 | 0.029008833 | 0 | 0 | 0 | 0 | 0 | 0 | 0 | 0 | 0 | 0 | 0 | 0 | 0 | 0 | 0 | 0 | 0 | -0.073913473 | 0.052344054 | 0 | 0 | 0 | 0 | 0 | 0 | 0 | 0 | 0 | 0 | 0 | 0 | 0 | 0 | 0 | 0 | 0 | 0 | 0 | 0 | 0 | 0 | 0 | 0 | 0 | 0 | 0 | 0 | 0 | 0 | -0.059783468 | 0.052344054 | 0 | 0 | 0 | 0 | 0 | 0 | 0 | 0 | 0 | 0 | 0 | 0 | 0 | 0 | 0 | 0 | 0 | 0 | 0 | 0 | 0 | 0 | 0 | 0 | 0 | 0 | 0 | 0 | 0 | 0 | 0 | 0 | 0 | 0 | 0 | 0 | 0 | 0 | 0 | 0 | 0 | 0 | 0 | 0 | 0 | 0 | 0 | 0 | 0 | 0 | 0 | 0.089912237 | 0 | 0 | 0 | 0 | 0 | 0 | 0 | 0 | 0 | 0 | 0 | 0 | 0 | 0 | 0 | 0 | 0 | 0.026782447 | -0.093566726 | 0 | 0 | 0 | 0 | 0 | 0 | 0 | 0 | 0 | 0 | 0 | 0 | 0 | 0 | 0 | 0 | 0 | 0 | 0 | 0 | 0 | 0 | 0 | 0 | 0 | 0 | 0 | 0 | 0 | 0 | 0.287817036 | -0.310944994 | 0 | 0 | 0 | 0 | 0 | 0 | 0 | 0 | 0 | 0 | 0 | 0 | 0 | 0 | 0 | 0 | 0 | 0 | 0 | 0 | 0 | 0 | 0 | 0 | 0 | 0 | 0 | 0 | 0 | 0
248 | HfNbTaTiZr | 9.9 | CR+A | s | BCC | 35 | 0 | 25 | 1145 | 115.7 | 9.1 | 351 | 1 | 1 | 1 | 0 | 0 | 22 | 0.001 | 1 |  | 1200 | 207 | 2 | 1000 | 2 | 15 | 86.4 |  |  |  | Hf1 Nb1 Ta1 Ti1 Zr1 | 0 | 0 | 0 | 0 | 0 | 0 | 0 | 0 | 0 | 0 | 0 | 0 | 0 | 0 | 0 | 0 | 0 | 0 | 0 | 0 | 0 | 0.2 | 0 | 0 | 0 | 0 | 0 | 0 | 0 | 0 | 0 | 0 | 0 | 0 | 0 | 0 | 0 | 0 | 0 | 0.2 | 0.2 | 0 | 0 | 0 | 0 | 0 | 0 | 0 | 0 | 0 | 0 | 0 | 0 | 0 | 0 | 0 | 0 | 0 | 0 | 0 | 0 | 0 | 0 | 0 | 0 | 0 | 0 | 0 | 0 | 0 | 0 | 0.2 | 0.2 | 0 | 0 | 0 | 0 | 0 | 0 | 0 | 0 | 0 | 0 | 0 | 0 | 0 | 0 | 0 | 0 | 0 | 0 | 0 | 0 | 0 | 0 | 0 | 0 | 0 | 0 | 0 | 0 | 0 | 0 | 12.41173785 | 0.049710272 | 0.013380867 | 2.72 | 2523 | 0.16 | 3290 | 3.219960136 | 0.081330099 | 158 | 80 | 128.75 | 384 | 10 | 1664.585912 | 0 | 0 | 0 | 0 | 0 | 0 | 0 | 0 | 0 | 0 | 0 | 0 | 0 | 0 | 0 | 0 | 0 | 0 | 0 | 0 | 0 | 0.029008833 | 0 | 0 | 0 | 0 | 0 | 0 | 0 | 0 | 0 | 0 | 0 | 0 | 0 | 0 | 0 | 0 | 0 | -0.073913473 | 0.052344054 | 0 | 0 | 0 | 0 | 0 | 0 | 0 | 0 | 0 | 0 | 0 | 0 | 0 | 0 | 0 | 0 | 0 | 0 | 0 | 0 | 0 | 0 | 0 | 0 | 0 | 0 | 0 | 0 | 0 | 0 | -0.059783468 | 0.052344054 | 0 | 0 | 0 | 0 | 0 | 0 | 0 | 0 | 0 | 0 | 0 | 0 | 0 | 0 | 0 | 0 | 0 | 0 | 0 | 0 | 0 | 0 | 0 | 0 | 0 | 0 | 0 | 0 | 0 | 0 | 0 | 0 | 0 | 0 | 0 | 0 | 0 | 0 | 0 | 0 | 0 | 0 | 0 | 0 | 0 | 0 | 0 | 0 | 0 | 0 | 0 | 0.089912237 | 0 | 0 | 0 | 0 | 0 | 0 | 0 | 0 | 0 | 0 | 0 | 0 | 0 | 0 | 0 | 0 | 0 | 0.026782447 | -0.093566726 | 0 | 0 | 0 | 0 | 0 | 0 | 0 | 0 | 0 | 0 | 0 | 0 | 0 | 0 | 0 | 0 | 0 | 0 | 0 | 0 | 0 | 0 | 0 | 0 | 0 | 0 | 0 | 0 | 0 | 0 | 0.287817036 | -0.310944994 | 0 | 0 | 0 | 0 | 0 | 0 | 0 | 0 | 0 | 0 | 0 | 0 | 0 | 0 | 0 | 0 | 0 | 0 | 0 | 0 | 0 | 0 | 0 | 0 | 0 | 0 | 0 | 0 | 0 | 0
249 | HfNbTaTiZr | 9.9 | CR+A | s | BCC | 36 | 0 | 25 | 958 | 96.8 | 10.68 |  | 0 | 1 | 1 | 0 | 0 | 38 | 0.001 | 1 |  | 25 |  | 0 | 1200 | 0.167 | 10 | 70 |  |  |  | Hf1 Nb1 Ta1 Ti1 Zr1 | 0 | 0 | 0 | 0 | 0 | 0 | 0 | 0 | 0 | 0 | 0 | 0 | 0 | 0 | 0 | 0 | 0 | 0 | 0 | 0 | 0 | 0.2 | 0 | 0 | 0 | 0 | 0 | 0 | 0 | 0 | 0 | 0 | 0 | 0 | 0 | 0 | 0 | 0 | 0 | 0.2 | 0.2 | 0 | 0 | 0 | 0 | 0 | 0 | 0 | 0 | 0 | 0 | 0 | 0 | 0 | 0 | 0 | 0 | 0 | 0 | 0 | 0 | 0 | 0 | 0 | 0 | 0 | 0 | 0 | 0 | 0 | 0 | 0.2 | 0.2 | 0 | 0 | 0 | 0 | 0 | 0 | 0 | 0 | 0 | 0 | 0 | 0 | 0 | 0 | 0 | 0 | 0 | 0 | 0 | 0 | 0 | 0 | 0 | 0 | 0 | 0 | 0 | 0 | 0 | 0 | 12.41173785 | 0.049710272 | 0.013380867 | 2.72 | 2523 | 0.16 | 3290 | 3.219960136 | 0.081330099 | 158 | 80 | 128.75 | 384 | 10 | 1664.585912 | 0 | 0 | 0 | 0 | 0 | 0 | 0 | 0 | 0 | 0 | 0 | 0 | 0 | 0 | 0 | 0 | 0 | 0 | 0 | 0 | 0 | 0.029008833 | 0 | 0 | 0 | 0 | 0 | 0 | 0 | 0 | 0 | 0 | 0 | 0 | 0 | 0 | 0 | 0 | 0 | -0.073913473 | 0.052344054 | 0 | 0 | 0 | 0 | 0 | 0 | 0 | 0 | 0 | 0 | 0 | 0 | 0 | 0 | 0 | 0 | 0 | 0 | 0 | 0 | 0 | 0 | 0 | 0 | 0 | 0 | 0 | 0 | 0 | 0 | -0.059783468 | 0.052344054 | 0 | 0 | 0 | 0 | 0 | 0 | 0 | 0 | 0 | 0 | 0 | 0 | 0 | 0 | 0 | 0 | 0 | 0 | 0 | 0 | 0 | 0 | 0 | 0 | 0 | 0 | 0 | 0 | 0 | 0 | 0 | 0 | 0 | 0 | 0 | 0 | 0 | 0 | 0 | 0 | 0 | 0 | 0 | 0 | 0 | 0 | 0 | 0 | 0 | 0 | 0 | 0.089912237 | 0 | 0 | 0 | 0 | 0 | 0 | 0 | 0 | 0 | 0 | 0 | 0 | 0 | 0 | 0 | 0 | 0 | 0.026782447 | -0.093566726 | 0 | 0 | 0 | 0 | 0 | 0 | 0 | 0 | 0 | 0 | 0 | 0 | 0 | 0 | 0 | 0 | 0 | 0 | 0 | 0 | 0 | 0 | 0 | 0 | 0 | 0 | 0 | 0 | 0 | 0 | 0.287817036 | -0.310944994 | 0 | 0 | 0 | 0 | 0 | 0 | 0 | 0 | 0 | 0 | 0 | 0 | 0 | 0 | 0 | 0 | 0 | 0 | 0 | 0 | 0 | 0 | 0 | 0 | 0 | 0 | 0 | 0 | 0 | 0
250 | HfNbTaTiZr | 9.9 | CR+A | s | BCC | 36 | 0 | 25 | 944 | 95.4 | 8.74 |  | 0 | 1 | 1 | 0 | 0 | 81 | 0.001 | 1 |  | 25 |  | 0 | 1250 | 0.5 | 10 | 70 |  |  |  | Hf1 Nb1 Ta1 Ti1 Zr1 | 0 | 0 | 0 | 0 | 0 | 0 | 0 | 0 | 0 | 0 | 0 | 0 | 0 | 0 | 0 | 0 | 0 | 0 | 0 | 0 | 0 | 0.2 | 0 | 0 | 0 | 0 | 0 | 0 | 0 | 0 | 0 | 0 | 0 | 0 | 0 | 0 | 0 | 0 | 0 | 0.2 | 0.2 | 0 | 0 | 0 | 0 | 0 | 0 | 0 | 0 | 0 | 0 | 0 | 0 | 0 | 0 | 0 | 0 | 0 | 0 | 0 | 0 | 0 | 0 | 0 | 0 | 0 | 0 | 0 | 0 | 0 | 0 | 0.2 | 0.2 | 0 | 0 | 0 | 0 | 0 | 0 | 0 | 0 | 0 | 0 | 0 | 0 | 0 | 0 | 0 | 0 | 0 | 0 | 0 | 0 | 0 | 0 | 0 | 0 | 0 | 0 | 0 | 0 | 0 | 0 | 12.41173785 | 0.049710272 | 0.013380867 | 2.72 | 2523 | 0.16 | 3290 | 3.219960136 | 0.081330099 | 158 | 80 | 128.75 | 384 | 10 | 1664.585912 | 0 | 0 | 0 | 0 | 0 | 0 | 0 | 0 | 0 | 0 | 0 | 0 | 0 | 0 | 0 | 0 | 0 | 0 | 0 | 0 | 0 | 0.029008833 | 0 | 0 | 0 | 0 | 0 | 0 | 0 | 0 | 0 | 0 | 0 | 0 | 0 | 0 | 0 | 0 | 0 | -0.073913473 | 0.052344054 | 0 | 0 | 0 | 0 | 0 | 0 | 0 | 0 | 0 | 0 | 0 | 0 | 0 | 0 | 0 | 0 | 0 | 0 | 0 | 0 | 0 | 0 | 0 | 0 | 0 | 0 | 0 | 0 | 0 | 0 | -0.059783468 | 0.052344054 | 0 | 0 | 0 | 0 | 0 | 0 | 0 | 0 | 0 | 0 | 0 | 0 | 0 | 0 | 0 | 0 | 0 | 0 | 0 | 0 | 0 | 0 | 0 | 0 | 0 | 0 | 0 | 0 | 0 | 0 | 0 | 0 | 0 | 0 | 0 | 0 | 0 | 0 | 0 | 0 | 0 | 0 | 0 | 0 | 0 | 0 | 0 | 0 | 0 | 0 | 0 | 0.089912237 | 0 | 0 | 0 | 0 | 0 | 0 | 0 | 0 | 0 | 0 | 0 | 0 | 0 | 0 | 0 | 0 | 0 | 0.026782447 | -0.093566726 | 0 | 0 | 0 | 0 | 0 | 0 | 0 | 0 | 0 | 0 | 0 | 0 | 0 | 0 | 0 | 0 | 0 | 0 | 0 | 0 | 0 | 0 | 0 | 0 | 0 | 0 | 0 | 0 | 0 | 0 | 0.287817036 | -0.310944994 | 0 | 0 | 0 | 0 | 0 | 0 | 0 | 0 | 0 | 0 | 0 | 0 | 0 | 0 | 0 | 0 | 0 | 0 | 0 | 0 | 0 | 0 | 0 | 0 | 0 | 0 | 0 | 0 | 0 | 0
251 | HfNbTaTiZr | 9.9 | CR+A | s | BCC | 36 | 0 | 25 | 940 | 95 | 6.69 |  | 0 | 1 | 1 | 0 | 0 | 128 | 0.001 | 1 |  | 25 |  | 0 | 1300 | 1 | 10 | 70 |  |  |  | Hf1 Nb1 Ta1 Ti1 Zr1 | 0 | 0 | 0 | 0 | 0 | 0 | 0 | 0 | 0 | 0 | 0 | 0 | 0 | 0 | 0 | 0 | 0 | 0 | 0 | 0 | 0 | 0.2 | 0 | 0 | 0 | 0 | 0 | 0 | 0 | 0 | 0 | 0 | 0 | 0 | 0 | 0 | 0 | 0 | 0 | 0.2 | 0.2 | 0 | 0 | 0 | 0 | 0 | 0 | 0 | 0 | 0 | 0 | 0 | 0 | 0 | 0 | 0 | 0 | 0 | 0 | 0 | 0 | 0 | 0 | 0 | 0 | 0 | 0 | 0 | 0 | 0 | 0 | 0.2 | 0.2 | 0 | 0 | 0 | 0 | 0 | 0 | 0 | 0 | 0 | 0 | 0 | 0 | 0 | 0 | 0 | 0 | 0 | 0 | 0 | 0 | 0 | 0 | 0 | 0 | 0 | 0 | 0 | 0 | 0 | 0 | 12.41173785 | 0.049710272 | 0.013380867 | 2.72 | 2523 | 0.16 | 3290 | 3.219960136 | 0.081330099 | 158 | 80 | 128.75 | 384 | 10 | 1664.585912 | 0 | 0 | 0 | 0 | 0 | 0 | 0 | 0 | 0 | 0 | 0 | 0 | 0 | 0 | 0 | 0 | 0 | 0 | 0 | 0 | 0 | 0.029008833 | 0 | 0 | 0 | 0 | 0 | 0 | 0 | 0 | 0 | 0 | 0 | 0 | 0 | 0 | 0 | 0 | 0 | -0.073913473 | 0.052344054 | 0 | 0 | 0 | 0 | 0 | 0 | 0 | 0 | 0 | 0 | 0 | 0 | 0 | 0 | 0 | 0 | 0 | 0 | 0 | 0 | 0 | 0 | 0 | 0 | 0 | 0 | 0 | 0 | 0 | 0 | -0.059783468 | 0.052344054 | 0 | 0 | 0 | 0 | 0 | 0 | 0 | 0 | 0 | 0 | 0 | 0 | 0 | 0 | 0 | 0 | 0 | 0 | 0 | 0 | 0 | 0 | 0 | 0 | 0 | 0 | 0 | 0 | 0 | 0 | 0 | 0 | 0 | 0 | 0 | 0 | 0 | 0 | 0 | 0 | 0 | 0 | 0 | 0 | 0 | 0 | 0 | 0 | 0 | 0 | 0 | 0.089912237 | 0 | 0 | 0 | 0 | 0 | 0 | 0 | 0 | 0 | 0 | 0 | 0 | 0 | 0 | 0 | 0 | 0 | 0.026782447 | -0.093566726 | 0 | 0 | 0 | 0 | 0 | 0 | 0 | 0 | 0 | 0 | 0 | 0 | 0 | 0 | 0 | 0 | 0 | 0 | 0 | 0 | 0 | 0 | 0 | 0 | 0 | 0 | 0 | 0 | 0 | 0 | 0.287817036 | -0.310944994 | 0 | 0 | 0 | 0 | 0 | 0 | 0 | 0 | 0 | 0 | 0 | 0 | 0 | 0 | 0 | 0 | 0 | 0 | 0 | 0 | 0 | 0 | 0 | 0 | 0 | 0 | 0 | 0 | 0 | 0
252 | HfNbTaTiZr | 9.9 | CR+A | s | BCC | 37 | 0 | 25 | 940 | 95 | 15.47 |  | 0 | 1 | 1 | 0 | 0 | 30 | 0.0001 | 1 |  | 25 |  | 0 | 1050 | 6 | 10 | 86 |  |  |  | Hf1 Nb1 Ta1 Ti1 Zr1 | 0 | 0 | 0 | 0 | 0 | 0 | 0 | 0 | 0 | 0 | 0 | 0 | 0 | 0 | 0 | 0 | 0 | 0 | 0 | 0 | 0 | 0.2 | 0 | 0 | 0 | 0 | 0 | 0 | 0 | 0 | 0 | 0 | 0 | 0 | 0 | 0 | 0 | 0 | 0 | 0.2 | 0.2 | 0 | 0 | 0 | 0 | 0 | 0 | 0 | 0 | 0 | 0 | 0 | 0 | 0 | 0 | 0 | 0 | 0 | 0 | 0 | 0 | 0 | 0 | 0 | 0 | 0 | 0 | 0 | 0 | 0 | 0 | 0.2 | 0.2 | 0 | 0 | 0 | 0 | 0 | 0 | 0 | 0 | 0 | 0 | 0 | 0 | 0 | 0 | 0 | 0 | 0 | 0 | 0 | 0 | 0 | 0 | 0 | 0 | 0 | 0 | 0 | 0 | 0 | 0 | 12.41173785 | 0.049710272 | 0.013380867 | 2.72 | 2523 | 0.16 | 3290 | 3.219960136 | 0.081330099 | 158 | 80 | 128.75 | 384 | 10 | 1664.585912 | 0 | 0 | 0 | 0 | 0 | 0 | 0 | 0 | 0 | 0 | 0 | 0 | 0 | 0 | 0 | 0 | 0 | 0 | 0 | 0 | 0 | 0.029008833 | 0 | 0 | 0 | 0 | 0 | 0 | 0 | 0 | 0 | 0 | 0 | 0 | 0 | 0 | 0 | 0 | 0 | -0.073913473 | 0.052344054 | 0 | 0 | 0 | 0 | 0 | 0 | 0 | 0 | 0 | 0 | 0 | 0 | 0 | 0 | 0 | 0 | 0 | 0 | 0 | 0 | 0 | 0 | 0 | 0 | 0 | 0 | 0 | 0 | 0 | 0 | -0.059783468 | 0.052344054 | 0 | 0 | 0 | 0 | 0 | 0 | 0 | 0 | 0 | 0 | 0 | 0 | 0 | 0 | 0 | 0 | 0 | 0 | 0 | 0 | 0 | 0 | 0 | 0 | 0 | 0 | 0 | 0 | 0 | 0 | 0 | 0 | 0 | 0 | 0 | 0 | 0 | 0 | 0 | 0 | 0 | 0 | 0 | 0 | 0 | 0 | 0 | 0 | 0 | 0 | 0 | 0.089912237 | 0 | 0 | 0 | 0 | 0 | 0 | 0 | 0 | 0 | 0 | 0 | 0 | 0 | 0 | 0 | 0 | 0 | 0.026782447 | -0.093566726 | 0 | 0 | 0 | 0 | 0 | 0 | 0 | 0 | 0 | 0 | 0 | 0 | 0 | 0 | 0 | 0 | 0 | 0 | 0 | 0 | 0 | 0 | 0 | 0 | 0 | 0 | 0 | 0 | 0 | 0 | 0.287817036 | -0.310944994 | 0 | 0 | 0 | 0 | 0 | 0 | 0 | 0 | 0 | 0 | 0 | 0 | 0 | 0 | 0 | 0 | 0 | 0 | 0 | 0 | 0 | 0 | 0 | 0 | 0 | 0 | 0 | 0 | 0 | 0
253 | HfNbTaTiZr | 9.9 | HIP+A | s | BCC | 38 | 1 | 25 | 929 | 93.9 | 35.61 | 390.1 | 1 | 1 | 0 | 0 | 0 | 150 | 0.001 | 1 |  | 1200 | 207 | 3 | 25 | 0 | 10 | 0 |  |  |  | Hf1 Nb1 Ta1 Ti1 Zr1 | 0 | 0 | 0 | 0 | 0 | 0 | 0 | 0 | 0 | 0 | 0 | 0 | 0 | 0 | 0 | 0 | 0 | 0 | 0 | 0 | 0 | 0.2 | 0 | 0 | 0 | 0 | 0 | 0 | 0 | 0 | 0 | 0 | 0 | 0 | 0 | 0 | 0 | 0 | 0 | 0.2 | 0.2 | 0 | 0 | 0 | 0 | 0 | 0 | 0 | 0 | 0 | 0 | 0 | 0 | 0 | 0 | 0 | 0 | 0 | 0 | 0 | 0 | 0 | 0 | 0 | 0 | 0 | 0 | 0 | 0 | 0 | 0 | 0.2 | 0.2 | 0 | 0 | 0 | 0 | 0 | 0 | 0 | 0 | 0 | 0 | 0 | 0 | 0 | 0 | 0 | 0 | 0 | 0 | 0 | 0 | 0 | 0 | 0 | 0 | 0 | 0 | 0 | 0 | 0 | 0 | 12.41173785 | 0.049710272 | 0.013380867 | 2.72 | 2523 | 0.16 | 3290 | 3.219960136 | 0.081330099 | 158 | 80 | 128.75 | 384 | 10 | 1664.585912 | 0 | 0 | 0 | 0 | 0 | 0 | 0 | 0 | 0 | 0 | 0 | 0 | 0 | 0 | 0 | 0 | 0 | 0 | 0 | 0 | 0 | 0.029008833 | 0 | 0 | 0 | 0 | 0 | 0 | 0 | 0 | 0 | 0 | 0 | 0 | 0 | 0 | 0 | 0 | 0 | -0.073913473 | 0.052344054 | 0 | 0 | 0 | 0 | 0 | 0 | 0 | 0 | 0 | 0 | 0 | 0 | 0 | 0 | 0 | 0 | 0 | 0 | 0 | 0 | 0 | 0 | 0 | 0 | 0 | 0 | 0 | 0 | 0 | 0 | -0.059783468 | 0.052344054 | 0 | 0 | 0 | 0 | 0 | 0 | 0 | 0 | 0 | 0 | 0 | 0 | 0 | 0 | 0 | 0 | 0 | 0 | 0 | 0 | 0 | 0 | 0 | 0 | 0 | 0 | 0 | 0 | 0 | 0 | 0 | 0 | 0 | 0 | 0 | 0 | 0 | 0 | 0 | 0 | 0 | 0 | 0 | 0 | 0 | 0 | 0 | 0 | 0 | 0 | 0 | 0.089912237 | 0 | 0 | 0 | 0 | 0 | 0 | 0 | 0 | 0 | 0 | 0 | 0 | 0 | 0 | 0 | 0 | 0 | 0.026782447 | -0.093566726 | 0 | 0 | 0 | 0 | 0 | 0 | 0 | 0 | 0 | 0 | 0 | 0 | 0 | 0 | 0 | 0 | 0 | 0 | 0 | 0 | 0 | 0 | 0 | 0 | 0 | 0 | 0 | 0 | 0 | 0 | 0.287817036 | -0.310944994 | 0 | 0 | 0 | 0 | 0 | 0 | 0 | 0 | 0 | 0 | 0 | 0 | 0 | 0 | 0 | 0 | 0 | 0 | 0 | 0 | 0 | 0 | 0 | 0 | 0 | 0 | 0 | 0 | 0 | 0
254 | HfNbTaTiZr | 9.9 | AC | s | BCC | 39 | 1 | 25 | 905 | 91.5 |  |  | 0 | 0 | 0 | 0 | 0 | 80 | 0.00015 | 1 |  | 25 |  | 0 | 25 | 0 | 10 | 0 |  |  |  | Hf1 Nb1 Ta1 Ti1 Zr1 | 0 | 0 | 0 | 0 | 0 | 0 | 0 | 0 | 0 | 0 | 0 | 0 | 0 | 0 | 0 | 0 | 0 | 0 | 0 | 0 | 0 | 0.2 | 0 | 0 | 0 | 0 | 0 | 0 | 0 | 0 | 0 | 0 | 0 | 0 | 0 | 0 | 0 | 0 | 0 | 0.2 | 0.2 | 0 | 0 | 0 | 0 | 0 | 0 | 0 | 0 | 0 | 0 | 0 | 0 | 0 | 0 | 0 | 0 | 0 | 0 | 0 | 0 | 0 | 0 | 0 | 0 | 0 | 0 | 0 | 0 | 0 | 0 | 0.2 | 0.2 | 0 | 0 | 0 | 0 | 0 | 0 | 0 | 0 | 0 | 0 | 0 | 0 | 0 | 0 | 0 | 0 | 0 | 0 | 0 | 0 | 0 | 0 | 0 | 0 | 0 | 0 | 0 | 0 | 0 | 0 | 12.41173785 | 0.049710272 | 0.013380867 | 2.72 | 2523 | 0.16 | 3290 | 3.219960136 | 0.081330099 | 158 | 80 | 128.75 | 384 | 10 | 1664.585912 | 0 | 0 | 0 | 0 | 0 | 0 | 0 | 0 | 0 | 0 | 0 | 0 | 0 | 0 | 0 | 0 | 0 | 0 | 0 | 0 | 0 | 0.029008833 | 0 | 0 | 0 | 0 | 0 | 0 | 0 | 0 | 0 | 0 | 0 | 0 | 0 | 0 | 0 | 0 | 0 | -0.073913473 | 0.052344054 | 0 | 0 | 0 | 0 | 0 | 0 | 0 | 0 | 0 | 0 | 0 | 0 | 0 | 0 | 0 | 0 | 0 | 0 | 0 | 0 | 0 | 0 | 0 | 0 | 0 | 0 | 0 | 0 | 0 | 0 | -0.059783468 | 0.052344054 | 0 | 0 | 0 | 0 | 0 | 0 | 0 | 0 | 0 | 0 | 0 | 0 | 0 | 0 | 0 | 0 | 0 | 0 | 0 | 0 | 0 | 0 | 0 | 0 | 0 | 0 | 0 | 0 | 0 | 0 | 0 | 0 | 0 | 0 | 0 | 0 | 0 | 0 | 0 | 0 | 0 | 0 | 0 | 0 | 0 | 0 | 0 | 0 | 0 | 0 | 0 | 0.089912237 | 0 | 0 | 0 | 0 | 0 | 0 | 0 | 0 | 0 | 0 | 0 | 0 | 0 | 0 | 0 | 0 | 0 | 0.026782447 | -0.093566726 | 0 | 0 | 0 | 0 | 0 | 0 | 0 | 0 | 0 | 0 | 0 | 0 | 0 | 0 | 0 | 0 | 0 | 0 | 0 | 0 | 0 | 0 | 0 | 0 | 0 | 0 | 0 | 0 | 0 | 0 | 0.287817036 | -0.310944994 | 0 | 0 | 0 | 0 | 0 | 0 | 0 | 0 | 0 | 0 | 0 | 0 | 0 | 0 | 0 | 0 | 0 | 0 | 0 | 0 | 0 | 0 | 0 | 0 | 0 | 0 | 0 | 0 | 0 | 0
255 | HfNbTaTiZr | 9.9 | AC | s | BCC | 40 | 1 | 25 | 890 | 90 |  | 375.7 | 0 | 0 | 0 | 0 | 0 | 200 | 0.001 | 1 |  | 25 |  | 0 | 25 | 0 | 10 | 0 |  |  |  | Hf1 Nb1 Ta1 Ti1 Zr1 | 0 | 0 | 0 | 0 | 0 | 0 | 0 | 0 | 0 | 0 | 0 | 0 | 0 | 0 | 0 | 0 | 0 | 0 | 0 | 0 | 0 | 0.2 | 0 | 0 | 0 | 0 | 0 | 0 | 0 | 0 | 0 | 0 | 0 | 0 | 0 | 0 | 0 | 0 | 0 | 0.2 | 0.2 | 0 | 0 | 0 | 0 | 0 | 0 | 0 | 0 | 0 | 0 | 0 | 0 | 0 | 0 | 0 | 0 | 0 | 0 | 0 | 0 | 0 | 0 | 0 | 0 | 0 | 0 | 0 | 0 | 0 | 0 | 0.2 | 0.2 | 0 | 0 | 0 | 0 | 0 | 0 | 0 | 0 | 0 | 0 | 0 | 0 | 0 | 0 | 0 | 0 | 0 | 0 | 0 | 0 | 0 | 0 | 0 | 0 | 0 | 0 | 0 | 0 | 0 | 0 | 12.41173785 | 0.049710272 | 0.013380867 | 2.72 | 2523 | 0.16 | 3290 | 3.219960136 | 0.081330099 | 158 | 80 | 128.75 | 384 | 10 | 1664.585912 | 0 | 0 | 0 | 0 | 0 | 0 | 0 | 0 | 0 | 0 | 0 | 0 | 0 | 0 | 0 | 0 | 0 | 0 | 0 | 0 | 0 | 0.029008833 | 0 | 0 | 0 | 0 | 0 | 0 | 0 | 0 | 0 | 0 | 0 | 0 | 0 | 0 | 0 | 0 | 0 | -0.073913473 | 0.052344054 | 0 | 0 | 0 | 0 | 0 | 0 | 0 | 0 | 0 | 0 | 0 | 0 | 0 | 0 | 0 | 0 | 0 | 0 | 0 | 0 | 0 | 0 | 0 | 0 | 0 | 0 | 0 | 0 | 0 | 0 | -0.059783468 | 0.052344054 | 0 | 0 | 0 | 0 | 0 | 0 | 0 | 0 | 0 | 0 | 0 | 0 | 0 | 0 | 0 | 0 | 0 | 0 | 0 | 0 | 0 | 0 | 0 | 0 | 0 | 0 | 0 | 0 | 0 | 0 | 0 | 0 | 0 | 0 | 0 | 0 | 0 | 0 | 0 | 0 | 0 | 0 | 0 | 0 | 0 | 0 | 0 | 0 | 0 | 0 | 0 | 0.089912237 | 0 | 0 | 0 | 0 | 0 | 0 | 0 | 0 | 0 | 0 | 0 | 0 | 0 | 0 | 0 | 0 | 0 | 0.026782447 | -0.093566726 | 0 | 0 | 0 | 0 | 0 | 0 | 0 | 0 | 0 | 0 | 0 | 0 | 0 | 0 | 0 | 0 | 0 | 0 | 0 | 0 | 0 | 0 | 0 | 0 | 0 | 0 | 0 | 0 | 0 | 0 | 0.287817036 | -0.310944994 | 0 | 0 | 0 | 0 | 0 | 0 | 0 | 0 | 0 | 0 | 0 | 0 | 0 | 0 | 0 | 0 | 0 | 0 | 0 | 0 | 0 | 0 | 0 | 0 | 0 | 0 | 0 | 0 | 0 | 0
256 | HfNbTaTiZr | 9.9 | AC | s | BCC | 41 | 0 | 25 | 828 | 83.7 | 7.46 |  | 0 | 0 | 0 | 0 | 0 |  | 0.005 | 1 |  | 25 |  | 0 | 25 | 0 | 10 | 0 |  |  |  | Hf1 Nb1 Ta1 Ti1 Zr1 | 0 | 0 | 0 | 0 | 0 | 0 | 0 | 0 | 0 | 0 | 0 | 0 | 0 | 0 | 0 | 0 | 0 | 0 | 0 | 0 | 0 | 0.2 | 0 | 0 | 0 | 0 | 0 | 0 | 0 | 0 | 0 | 0 | 0 | 0 | 0 | 0 | 0 | 0 | 0 | 0.2 | 0.2 | 0 | 0 | 0 | 0 | 0 | 0 | 0 | 0 | 0 | 0 | 0 | 0 | 0 | 0 | 0 | 0 | 0 | 0 | 0 | 0 | 0 | 0 | 0 | 0 | 0 | 0 | 0 | 0 | 0 | 0 | 0.2 | 0.2 | 0 | 0 | 0 | 0 | 0 | 0 | 0 | 0 | 0 | 0 | 0 | 0 | 0 | 0 | 0 | 0 | 0 | 0 | 0 | 0 | 0 | 0 | 0 | 0 | 0 | 0 | 0 | 0 | 0 | 0 | 12.41173785 | 0.049710272 | 0.013380867 | 2.72 | 2523 | 0.16 | 3290 | 3.219960136 | 0.081330099 | 158 | 80 | 128.75 | 384 | 10 | 1664.585912 | 0 | 0 | 0 | 0 | 0 | 0 | 0 | 0 | 0 | 0 | 0 | 0 | 0 | 0 | 0 | 0 | 0 | 0 | 0 | 0 | 0 | 0.029008833 | 0 | 0 | 0 | 0 | 0 | 0 | 0 | 0 | 0 | 0 | 0 | 0 | 0 | 0 | 0 | 0 | 0 | -0.073913473 | 0.052344054 | 0 | 0 | 0 | 0 | 0 | 0 | 0 | 0 | 0 | 0 | 0 | 0 | 0 | 0 | 0 | 0 | 0 | 0 | 0 | 0 | 0 | 0 | 0 | 0 | 0 | 0 | 0 | 0 | 0 | 0 | -0.059783468 | 0.052344054 | 0 | 0 | 0 | 0 | 0 | 0 | 0 | 0 | 0 | 0 | 0 | 0 | 0 | 0 | 0 | 0 | 0 | 0 | 0 | 0 | 0 | 0 | 0 | 0 | 0 | 0 | 0 | 0 | 0 | 0 | 0 | 0 | 0 | 0 | 0 | 0 | 0 | 0 | 0 | 0 | 0 | 0 | 0 | 0 | 0 | 0 | 0 | 0 | 0 | 0 | 0 | 0.089912237 | 0 | 0 | 0 | 0 | 0 | 0 | 0 | 0 | 0 | 0 | 0 | 0 | 0 | 0 | 0 | 0 | 0 | 0.026782447 | -0.093566726 | 0 | 0 | 0 | 0 | 0 | 0 | 0 | 0 | 0 | 0 | 0 | 0 | 0 | 0 | 0 | 0 | 0 | 0 | 0 | 0 | 0 | 0 | 0 | 0 | 0 | 0 | 0 | 0 | 0 | 0 | 0.287817036 | -0.310944994 | 0 | 0 | 0 | 0 | 0 | 0 | 0 | 0 | 0 | 0 | 0 | 0 | 0 | 0 | 0 | 0 | 0 | 0 | 0 | 0 | 0 | 0 | 0 | 0 | 0 | 0 | 0 | 0 | 0 | 0
257 | HfNbTaTiZr | 9.9 | AC | s | BCC | 41 | 0 | 25 | 827 | 83.6 | 9.29 |  | 0 | 0 | 0 | 0 | 0 |  | 0.005 | 1 |  | 25 |  | 0 | 25 | 0 | 10 | 0 |  |  |  | Hf1 Nb1 Ta1 Ti1 Zr1 | 0 | 0 | 0 | 0 | 0 | 0 | 0 | 0 | 0 | 0 | 0 | 0 | 0 | 0 | 0 | 0 | 0 | 0 | 0 | 0 | 0 | 0.2 | 0 | 0 | 0 | 0 | 0 | 0 | 0 | 0 | 0 | 0 | 0 | 0 | 0 | 0 | 0 | 0 | 0 | 0.2 | 0.2 | 0 | 0 | 0 | 0 | 0 | 0 | 0 | 0 | 0 | 0 | 0 | 0 | 0 | 0 | 0 | 0 | 0 | 0 | 0 | 0 | 0 | 0 | 0 | 0 | 0 | 0 | 0 | 0 | 0 | 0 | 0.2 | 0.2 | 0 | 0 | 0 | 0 | 0 | 0 | 0 | 0 | 0 | 0 | 0 | 0 | 0 | 0 | 0 | 0 | 0 | 0 | 0 | 0 | 0 | 0 | 0 | 0 | 0 | 0 | 0 | 0 | 0 | 0 | 12.41173785 | 0.049710272 | 0.013380867 | 2.72 | 2523 | 0.16 | 3290 | 3.219960136 | 0.081330099 | 158 | 80 | 128.75 | 384 | 10 | 1664.585912 | 0 | 0 | 0 | 0 | 0 | 0 | 0 | 0 | 0 | 0 | 0 | 0 | 0 | 0 | 0 | 0 | 0 | 0 | 0 | 0 | 0 | 0.029008833 | 0 | 0 | 0 | 0 | 0 | 0 | 0 | 0 | 0 | 0 | 0 | 0 | 0 | 0 | 0 | 0 | 0 | -0.073913473 | 0.052344054 | 0 | 0 | 0 | 0 | 0 | 0 | 0 | 0 | 0 | 0 | 0 | 0 | 0 | 0 | 0 | 0 | 0 | 0 | 0 | 0 | 0 | 0 | 0 | 0 | 0 | 0 | 0 | 0 | 0 | 0 | -0.059783468 | 0.052344054 | 0 | 0 | 0 | 0 | 0 | 0 | 0 | 0 | 0 | 0 | 0 | 0 | 0 | 0 | 0 | 0 | 0 | 0 | 0 | 0 | 0 | 0 | 0 | 0 | 0 | 0 | 0 | 0 | 0 | 0 | 0 | 0 | 0 | 0 | 0 | 0 | 0 | 0 | 0 | 0 | 0 | 0 | 0 | 0 | 0 | 0 | 0 | 0 | 0 | 0 | 0 | 0.089912237 | 0 | 0 | 0 | 0 | 0 | 0 | 0 | 0 | 0 | 0 | 0 | 0 | 0 | 0 | 0 | 0 | 0 | 0.026782447 | -0.093566726 | 0 | 0 | 0 | 0 | 0 | 0 | 0 | 0 | 0 | 0 | 0 | 0 | 0 | 0 | 0 | 0 | 0 | 0 | 0 | 0 | 0 | 0 | 0 | 0 | 0 | 0 | 0 | 0 | 0 | 0 | 0.287817036 | -0.310944994 | 0 | 0 | 0 | 0 | 0 | 0 | 0 | 0 | 0 | 0 | 0 | 0 | 0 | 0 | 0 | 0 | 0 | 0 | 0 | 0 | 0 | 0 | 0 | 0 | 0 | 0 | 0 | 0 | 0 | 0
258 | HfNbTaTiZr | 9.9 | AC | s | BCC | 41 | 0 | 25 | 820 | 82.9 | 5.66 |  | 0 | 0 | 0 | 0 | 0 |  | 0.005 | 1 |  | 25 |  | 0 | 25 | 0 | 10 | 0 |  |  |  | Hf1 Nb1 Ta1 Ti1 Zr1 | 0 | 0 | 0 | 0 | 0 | 0 | 0 | 0 | 0 | 0 | 0 | 0 | 0 | 0 | 0 | 0 | 0 | 0 | 0 | 0 | 0 | 0.2 | 0 | 0 | 0 | 0 | 0 | 0 | 0 | 0 | 0 | 0 | 0 | 0 | 0 | 0 | 0 | 0 | 0 | 0.2 | 0.2 | 0 | 0 | 0 | 0 | 0 | 0 | 0 | 0 | 0 | 0 | 0 | 0 | 0 | 0 | 0 | 0 | 0 | 0 | 0 | 0 | 0 | 0 | 0 | 0 | 0 | 0 | 0 | 0 | 0 | 0 | 0.2 | 0.2 | 0 | 0 | 0 | 0 | 0 | 0 | 0 | 0 | 0 | 0 | 0 | 0 | 0 | 0 | 0 | 0 | 0 | 0 | 0 | 0 | 0 | 0 | 0 | 0 | 0 | 0 | 0 | 0 | 0 | 0 | 12.41173785 | 0.049710272 | 0.013380867 | 2.72 | 2523 | 0.16 | 3290 | 3.219960136 | 0.081330099 | 158 | 80 | 128.75 | 384 | 10 | 1664.585912 | 0 | 0 | 0 | 0 | 0 | 0 | 0 | 0 | 0 | 0 | 0 | 0 | 0 | 0 | 0 | 0 | 0 | 0 | 0 | 0 | 0 | 0.029008833 | 0 | 0 | 0 | 0 | 0 | 0 | 0 | 0 | 0 | 0 | 0 | 0 | 0 | 0 | 0 | 0 | 0 | -0.073913473 | 0.052344054 | 0 | 0 | 0 | 0 | 0 | 0 | 0 | 0 | 0 | 0 | 0 | 0 | 0 | 0 | 0 | 0 | 0 | 0 | 0 | 0 | 0 | 0 | 0 | 0 | 0 | 0 | 0 | 0 | 0 | 0 | -0.059783468 | 0.052344054 | 0 | 0 | 0 | 0 | 0 | 0 | 0 | 0 | 0 | 0 | 0 | 0 | 0 | 0 | 0 | 0 | 0 | 0 | 0 | 0 | 0 | 0 | 0 | 0 | 0 | 0 | 0 | 0 | 0 | 0 | 0 | 0 | 0 | 0 | 0 | 0 | 0 | 0 | 0 | 0 | 0 | 0 | 0 | 0 | 0 | 0 | 0 | 0 | 0 | 0 | 0 | 0.089912237 | 0 | 0 | 0 | 0 | 0 | 0 | 0 | 0 | 0 | 0 | 0 | 0 | 0 | 0 | 0 | 0 | 0 | 0.026782447 | -0.093566726 | 0 | 0 | 0 | 0 | 0 | 0 | 0 | 0 | 0 | 0 | 0 | 0 | 0 | 0 | 0 | 0 | 0 | 0 | 0 | 0 | 0 | 0 | 0 | 0 | 0 | 0 | 0 | 0 | 0 | 0 | 0.287817036 | -0.310944994 | 0 | 0 | 0 | 0 | 0 | 0 | 0 | 0 | 0 | 0 | 0 | 0 | 0 | 0 | 0 | 0 | 0 | 0 | 0 | 0 | 0 | 0 | 0 | 0 | 0 | 0 | 0 | 0 | 0 | 0
259 | HfNbTaTiZr | 9.9 | AC | s | BCC | 41 | 0 | 25 | 803 | 81.2 | 9.17 |  | 0 | 0 | 0 | 0 | 0 |  | 0.005 | 1 |  | 25 |  | 0 | 25 | 0 | 10 | 0 |  |  |  | Hf1 Nb1 Ta1 Ti1 Zr1 | 0 | 0 | 0 | 0 | 0 | 0 | 0 | 0 | 0 | 0 | 0 | 0 | 0 | 0 | 0 | 0 | 0 | 0 | 0 | 0 | 0 | 0.2 | 0 | 0 | 0 | 0 | 0 | 0 | 0 | 0 | 0 | 0 | 0 | 0 | 0 | 0 | 0 | 0 | 0 | 0.2 | 0.2 | 0 | 0 | 0 | 0 | 0 | 0 | 0 | 0 | 0 | 0 | 0 | 0 | 0 | 0 | 0 | 0 | 0 | 0 | 0 | 0 | 0 | 0 | 0 | 0 | 0 | 0 | 0 | 0 | 0 | 0 | 0.2 | 0.2 | 0 | 0 | 0 | 0 | 0 | 0 | 0 | 0 | 0 | 0 | 0 | 0 | 0 | 0 | 0 | 0 | 0 | 0 | 0 | 0 | 0 | 0 | 0 | 0 | 0 | 0 | 0 | 0 | 0 | 0 | 12.41173785 | 0.049710272 | 0.013380867 | 2.72 | 2523 | 0.16 | 3290 | 3.219960136 | 0.081330099 | 158 | 80 | 128.75 | 384 | 10 | 1664.585912 | 0 | 0 | 0 | 0 | 0 | 0 | 0 | 0 | 0 | 0 | 0 | 0 | 0 | 0 | 0 | 0 | 0 | 0 | 0 | 0 | 0 | 0.029008833 | 0 | 0 | 0 | 0 | 0 | 0 | 0 | 0 | 0 | 0 | 0 | 0 | 0 | 0 | 0 | 0 | 0 | -0.073913473 | 0.052344054 | 0 | 0 | 0 | 0 | 0 | 0 | 0 | 0 | 0 | 0 | 0 | 0 | 0 | 0 | 0 | 0 | 0 | 0 | 0 | 0 | 0 | 0 | 0 | 0 | 0 | 0 | 0 | 0 | 0 | 0 | -0.059783468 | 0.052344054 | 0 | 0 | 0 | 0 | 0 | 0 | 0 | 0 | 0 | 0 | 0 | 0 | 0 | 0 | 0 | 0 | 0 | 0 | 0 | 0 | 0 | 0 | 0 | 0 | 0 | 0 | 0 | 0 | 0 | 0 | 0 | 0 | 0 | 0 | 0 | 0 | 0 | 0 | 0 | 0 | 0 | 0 | 0 | 0 | 0 | 0 | 0 | 0 | 0 | 0 | 0 | 0.089912237 | 0 | 0 | 0 | 0 | 0 | 0 | 0 | 0 | 0 | 0 | 0 | 0 | 0 | 0 | 0 | 0 | 0 | 0.026782447 | -0.093566726 | 0 | 0 | 0 | 0 | 0 | 0 | 0 | 0 | 0 | 0 | 0 | 0 | 0 | 0 | 0 | 0 | 0 | 0 | 0 | 0 | 0 | 0 | 0 | 0 | 0 | 0 | 0 | 0 | 0 | 0 | 0.287817036 | -0.310944994 | 0 | 0 | 0 | 0 | 0 | 0 | 0 | 0 | 0 | 0 | 0 | 0 | 0 | 0 | 0 | 0 | 0 | 0 | 0 | 0 | 0 | 0 | 0 | 0 | 0 | 0 | 0 | 0 | 0 | 0
260 | HfNbTaTiZr | 9.9 | HIP+A | s | BCC | 42 | 1 | 1200 | 92 | 9.3 | 48.51 |  | 1 | 1 | 0 | 0 | 0 | 150 | 0.001 | 1 |  | 1200 | 207 | 1 | 1200 | 24 | 10 | 0 |  |  |  | Hf1 Nb1 Ta1 Ti1 Zr1 | 0 | 0 | 0 | 0 | 0 | 0 | 0 | 0 | 0 | 0 | 0 | 0 | 0 | 0 | 0 | 0 | 0 | 0 | 0 | 0 | 0 | 0.2 | 0 | 0 | 0 | 0 | 0 | 0 | 0 | 0 | 0 | 0 | 0 | 0 | 0 | 0 | 0 | 0 | 0 | 0.2 | 0.2 | 0 | 0 | 0 | 0 | 0 | 0 | 0 | 0 | 0 | 0 | 0 | 0 | 0 | 0 | 0 | 0 | 0 | 0 | 0 | 0 | 0 | 0 | 0 | 0 | 0 | 0 | 0 | 0 | 0 | 0 | 0.2 | 0.2 | 0 | 0 | 0 | 0 | 0 | 0 | 0 | 0 | 0 | 0 | 0 | 0 | 0 | 0 | 0 | 0 | 0 | 0 | 0 | 0 | 0 | 0 | 0 | 0 | 0 | 0 | 0 | 0 | 0 | 0 | 12.41173785 | 0.049710272 | 0.013380867 | 2.72 | 2523 | 0.16 | 3290 | 3.219960136 | 0.081330099 | 158 | 80 | 128.75 | 384 | 10 | 1664.585912 | 0 | 0 | 0 | 0 | 0 | 0 | 0 | 0 | 0 | 0 | 0 | 0 | 0 | 0 | 0 | 0 | 0 | 0 | 0 | 0 | 0 | 0.029008833 | 0 | 0 | 0 | 0 | 0 | 0 | 0 | 0 | 0 | 0 | 0 | 0 | 0 | 0 | 0 | 0 | 0 | -0.073913473 | 0.052344054 | 0 | 0 | 0 | 0 | 0 | 0 | 0 | 0 | 0 | 0 | 0 | 0 | 0 | 0 | 0 | 0 | 0 | 0 | 0 | 0 | 0 | 0 | 0 | 0 | 0 | 0 | 0 | 0 | 0 | 0 | -0.059783468 | 0.052344054 | 0 | 0 | 0 | 0 | 0 | 0 | 0 | 0 | 0 | 0 | 0 | 0 | 0 | 0 | 0 | 0 | 0 | 0 | 0 | 0 | 0 | 0 | 0 | 0 | 0 | 0 | 0 | 0 | 0 | 0 | 0 | 0 | 0 | 0 | 0 | 0 | 0 | 0 | 0 | 0 | 0 | 0 | 0 | 0 | 0 | 0 | 0 | 0 | 0 | 0 | 0 | 0.089912237 | 0 | 0 | 0 | 0 | 0 | 0 | 0 | 0 | 0 | 0 | 0 | 0 | 0 | 0 | 0 | 0 | 0 | 0.026782447 | -0.093566726 | 0 | 0 | 0 | 0 | 0 | 0 | 0 | 0 | 0 | 0 | 0 | 0 | 0 | 0 | 0 | 0 | 0 | 0 | 0 | 0 | 0 | 0 | 0 | 0 | 0 | 0 | 0 | 0 | 0 | 0 | 0.287817036 | -0.310944994 | 0 | 0 | 0 | 0 | 0 | 0 | 0 | 0 | 0 | 0 | 0 | 0 | 0 | 0 | 0 | 0 | 0 | 0 | 0 | 0 | 0 | 0 | 0 | 0 | 0 | 0 | 0 | 0 | 0 | 0
261 | HfNbTaTiZr | 9.9 | HIP+A | s | BCC | 42 | 1 | 1000 | 295 | 29.8 | 46.79 |  | 1 | 1 | 0 | 0 | 0 | 150 | 0.001 | 1 |  | 1200 | 207 | 1 | 1200 | 24 | 10 | 0 |  |  |  | Hf1 Nb1 Ta1 Ti1 Zr1 | 0 | 0 | 0 | 0 | 0 | 0 | 0 | 0 | 0 | 0 | 0 | 0 | 0 | 0 | 0 | 0 | 0 | 0 | 0 | 0 | 0 | 0.2 | 0 | 0 | 0 | 0 | 0 | 0 | 0 | 0 | 0 | 0 | 0 | 0 | 0 | 0 | 0 | 0 | 0 | 0.2 | 0.2 | 0 | 0 | 0 | 0 | 0 | 0 | 0 | 0 | 0 | 0 | 0 | 0 | 0 | 0 | 0 | 0 | 0 | 0 | 0 | 0 | 0 | 0 | 0 | 0 | 0 | 0 | 0 | 0 | 0 | 0 | 0.2 | 0.2 | 0 | 0 | 0 | 0 | 0 | 0 | 0 | 0 | 0 | 0 | 0 | 0 | 0 | 0 | 0 | 0 | 0 | 0 | 0 | 0 | 0 | 0 | 0 | 0 | 0 | 0 | 0 | 0 | 0 | 0 | 12.41173785 | 0.049710272 | 0.013380867 | 2.72 | 2523 | 0.16 | 3290 | 3.219960136 | 0.081330099 | 158 | 80 | 128.75 | 384 | 10 | 1664.585912 | 0 | 0 | 0 | 0 | 0 | 0 | 0 | 0 | 0 | 0 | 0 | 0 | 0 | 0 | 0 | 0 | 0 | 0 | 0 | 0 | 0 | 0.029008833 | 0 | 0 | 0 | 0 | 0 | 0 | 0 | 0 | 0 | 0 | 0 | 0 | 0 | 0 | 0 | 0 | 0 | -0.073913473 | 0.052344054 | 0 | 0 | 0 | 0 | 0 | 0 | 0 | 0 | 0 | 0 | 0 | 0 | 0 | 0 | 0 | 0 | 0 | 0 | 0 | 0 | 0 | 0 | 0 | 0 | 0 | 0 | 0 | 0 | 0 | 0 | -0.059783468 | 0.052344054 | 0 | 0 | 0 | 0 | 0 | 0 | 0 | 0 | 0 | 0 | 0 | 0 | 0 | 0 | 0 | 0 | 0 | 0 | 0 | 0 | 0 | 0 | 0 | 0 | 0 | 0 | 0 | 0 | 0 | 0 | 0 | 0 | 0 | 0 | 0 | 0 | 0 | 0 | 0 | 0 | 0 | 0 | 0 | 0 | 0 | 0 | 0 | 0 | 0 | 0 | 0 | 0.089912237 | 0 | 0 | 0 | 0 | 0 | 0 | 0 | 0 | 0 | 0 | 0 | 0 | 0 | 0 | 0 | 0 | 0 | 0.026782447 | -0.093566726 | 0 | 0 | 0 | 0 | 0 | 0 | 0 | 0 | 0 | 0 | 0 | 0 | 0 | 0 | 0 | 0 | 0 | 0 | 0 | 0 | 0 | 0 | 0 | 0 | 0 | 0 | 0 | 0 | 0 | 0 | 0.287817036 | -0.310944994 | 0 | 0 | 0 | 0 | 0 | 0 | 0 | 0 | 0 | 0 | 0 | 0 | 0 | 0 | 0 | 0 | 0 | 0 | 0 | 0 | 0 | 0 | 0 | 0 | 0 | 0 | 0 | 0 | 0 | 0
262 | HfNbTaTiZr | 9.9 | HIP+A | s | BCC | 42 | 1 | 800 | 550 | 55.6 | 32.92 |  | 1 | 1 | 0 | 0 | 0 | 150 | 0.1 | 1 |  | 1200 | 207 | 1 | 1200 | 24 | 10 | 0 |  |  |  | Hf1 Nb1 Ta1 Ti1 Zr1 | 0 | 0 | 0 | 0 | 0 | 0 | 0 | 0 | 0 | 0 | 0 | 0 | 0 | 0 | 0 | 0 | 0 | 0 | 0 | 0 | 0 | 0.2 | 0 | 0 | 0 | 0 | 0 | 0 | 0 | 0 | 0 | 0 | 0 | 0 | 0 | 0 | 0 | 0 | 0 | 0.2 | 0.2 | 0 | 0 | 0 | 0 | 0 | 0 | 0 | 0 | 0 | 0 | 0 | 0 | 0 | 0 | 0 | 0 | 0 | 0 | 0 | 0 | 0 | 0 | 0 | 0 | 0 | 0 | 0 | 0 | 0 | 0 | 0.2 | 0.2 | 0 | 0 | 0 | 0 | 0 | 0 | 0 | 0 | 0 | 0 | 0 | 0 | 0 | 0 | 0 | 0 | 0 | 0 | 0 | 0 | 0 | 0 | 0 | 0 | 0 | 0 | 0 | 0 | 0 | 0 | 12.41173785 | 0.049710272 | 0.013380867 | 2.72 | 2523 | 0.16 | 3290 | 3.219960136 | 0.081330099 | 158 | 80 | 128.75 | 384 | 10 | 1664.585912 | 0 | 0 | 0 | 0 | 0 | 0 | 0 | 0 | 0 | 0 | 0 | 0 | 0 | 0 | 0 | 0 | 0 | 0 | 0 | 0 | 0 | 0.029008833 | 0 | 0 | 0 | 0 | 0 | 0 | 0 | 0 | 0 | 0 | 0 | 0 | 0 | 0 | 0 | 0 | 0 | -0.073913473 | 0.052344054 | 0 | 0 | 0 | 0 | 0 | 0 | 0 | 0 | 0 | 0 | 0 | 0 | 0 | 0 | 0 | 0 | 0 | 0 | 0 | 0 | 0 | 0 | 0 | 0 | 0 | 0 | 0 | 0 | 0 | 0 | -0.059783468 | 0.052344054 | 0 | 0 | 0 | 0 | 0 | 0 | 0 | 0 | 0 | 0 | 0 | 0 | 0 | 0 | 0 | 0 | 0 | 0 | 0 | 0 | 0 | 0 | 0 | 0 | 0 | 0 | 0 | 0 | 0 | 0 | 0 | 0 | 0 | 0 | 0 | 0 | 0 | 0 | 0 | 0 | 0 | 0 | 0 | 0 | 0 | 0 | 0 | 0 | 0 | 0 | 0 | 0.089912237 | 0 | 0 | 0 | 0 | 0 | 0 | 0 | 0 | 0 | 0 | 0 | 0 | 0 | 0 | 0 | 0 | 0 | 0.026782447 | -0.093566726 | 0 | 0 | 0 | 0 | 0 | 0 | 0 | 0 | 0 | 0 | 0 | 0 | 0 | 0 | 0 | 0 | 0 | 0 | 0 | 0 | 0 | 0 | 0 | 0 | 0 | 0 | 0 | 0 | 0 | 0 | 0.287817036 | -0.310944994 | 0 | 0 | 0 | 0 | 0 | 0 | 0 | 0 | 0 | 0 | 0 | 0 | 0 | 0 | 0 | 0 | 0 | 0 | 0 | 0 | 0 | 0 | 0 | 0 | 0 | 0 | 0 | 0 | 0 | 0
263 | HfNbTaTiZr | 9.9 | HIP+A | s | BCC | 42 | 1 | 800 | 543 | 54.8 | 32.9 |  | 1 | 1 | 0 | 0 | 0 | 150 | 0.01 | 1 |  | 1200 | 207 | 1 | 1200 | 24 | 10 | 0 |  |  |  | Hf1 Nb1 Ta1 Ti1 Zr1 | 0 | 0 | 0 | 0 | 0 | 0 | 0 | 0 | 0 | 0 | 0 | 0 | 0 | 0 | 0 | 0 | 0 | 0 | 0 | 0 | 0 | 0.2 | 0 | 0 | 0 | 0 | 0 | 0 | 0 | 0 | 0 | 0 | 0 | 0 | 0 | 0 | 0 | 0 | 0 | 0.2 | 0.2 | 0 | 0 | 0 | 0 | 0 | 0 | 0 | 0 | 0 | 0 | 0 | 0 | 0 | 0 | 0 | 0 | 0 | 0 | 0 | 0 | 0 | 0 | 0 | 0 | 0 | 0 | 0 | 0 | 0 | 0 | 0.2 | 0.2 | 0 | 0 | 0 | 0 | 0 | 0 | 0 | 0 | 0 | 0 | 0 | 0 | 0 | 0 | 0 | 0 | 0 | 0 | 0 | 0 | 0 | 0 | 0 | 0 | 0 | 0 | 0 | 0 | 0 | 0 | 12.41173785 | 0.049710272 | 0.013380867 | 2.72 | 2523 | 0.16 | 3290 | 3.219960136 | 0.081330099 | 158 | 80 | 128.75 | 384 | 10 | 1664.585912 | 0 | 0 | 0 | 0 | 0 | 0 | 0 | 0 | 0 | 0 | 0 | 0 | 0 | 0 | 0 | 0 | 0 | 0 | 0 | 0 | 0 | 0.029008833 | 0 | 0 | 0 | 0 | 0 | 0 | 0 | 0 | 0 | 0 | 0 | 0 | 0 | 0 | 0 | 0 | 0 | -0.073913473 | 0.052344054 | 0 | 0 | 0 | 0 | 0 | 0 | 0 | 0 | 0 | 0 | 0 | 0 | 0 | 0 | 0 | 0 | 0 | 0 | 0 | 0 | 0 | 0 | 0 | 0 | 0 | 0 | 0 | 0 | 0 | 0 | -0.059783468 | 0.052344054 | 0 | 0 | 0 | 0 | 0 | 0 | 0 | 0 | 0 | 0 | 0 | 0 | 0 | 0 | 0 | 0 | 0 | 0 | 0 | 0 | 0 | 0 | 0 | 0 | 0 | 0 | 0 | 0 | 0 | 0 | 0 | 0 | 0 | 0 | 0 | 0 | 0 | 0 | 0 | 0 | 0 | 0 | 0 | 0 | 0 | 0 | 0 | 0 | 0 | 0 | 0 | 0.089912237 | 0 | 0 | 0 | 0 | 0 | 0 | 0 | 0 | 0 | 0 | 0 | 0 | 0 | 0 | 0 | 0 | 0 | 0.026782447 | -0.093566726 | 0 | 0 | 0 | 0 | 0 | 0 | 0 | 0 | 0 | 0 | 0 | 0 | 0 | 0 | 0 | 0 | 0 | 0 | 0 | 0 | 0 | 0 | 0 | 0 | 0 | 0 | 0 | 0 | 0 | 0 | 0.287817036 | -0.310944994 | 0 | 0 | 0 | 0 | 0 | 0 | 0 | 0 | 0 | 0 | 0 | 0 | 0 | 0 | 0 | 0 | 0 | 0 | 0 | 0 | 0 | 0 | 0 | 0 | 0 | 0 | 0 | 0 | 0 | 0
264 | HfNbTaTiZr | 9.9 | HIP+A | s | BCC | 42 | 1 | 800 | 535 | 54.1 | 38.08 |  | 1 | 1 | 0 | 0 | 0 | 150 | 0.001 | 1 |  | 1200 | 207 | 1 | 1200 | 24 | 10 | 0 |  |  |  | Hf1 Nb1 Ta1 Ti1 Zr1 | 0 | 0 | 0 | 0 | 0 | 0 | 0 | 0 | 0 | 0 | 0 | 0 | 0 | 0 | 0 | 0 | 0 | 0 | 0 | 0 | 0 | 0.2 | 0 | 0 | 0 | 0 | 0 | 0 | 0 | 0 | 0 | 0 | 0 | 0 | 0 | 0 | 0 | 0 | 0 | 0.2 | 0.2 | 0 | 0 | 0 | 0 | 0 | 0 | 0 | 0 | 0 | 0 | 0 | 0 | 0 | 0 | 0 | 0 | 0 | 0 | 0 | 0 | 0 | 0 | 0 | 0 | 0 | 0 | 0 | 0 | 0 | 0 | 0.2 | 0.2 | 0 | 0 | 0 | 0 | 0 | 0 | 0 | 0 | 0 | 0 | 0 | 0 | 0 | 0 | 0 | 0 | 0 | 0 | 0 | 0 | 0 | 0 | 0 | 0 | 0 | 0 | 0 | 0 | 0 | 0 | 12.41173785 | 0.049710272 | 0.013380867 | 2.72 | 2523 | 0.16 | 3290 | 3.219960136 | 0.081330099 | 158 | 80 | 128.75 | 384 | 10 | 1664.585912 | 0 | 0 | 0 | 0 | 0 | 0 | 0 | 0 | 0 | 0 | 0 | 0 | 0 | 0 | 0 | 0 | 0 | 0 | 0 | 0 | 0 | 0.029008833 | 0 | 0 | 0 | 0 | 0 | 0 | 0 | 0 | 0 | 0 | 0 | 0 | 0 | 0 | 0 | 0 | 0 | -0.073913473 | 0.052344054 | 0 | 0 | 0 | 0 | 0 | 0 | 0 | 0 | 0 | 0 | 0 | 0 | 0 | 0 | 0 | 0 | 0 | 0 | 0 | 0 | 0 | 0 | 0 | 0 | 0 | 0 | 0 | 0 | 0 | 0 | -0.059783468 | 0.052344054 | 0 | 0 | 0 | 0 | 0 | 0 | 0 | 0 | 0 | 0 | 0 | 0 | 0 | 0 | 0 | 0 | 0 | 0 | 0 | 0 | 0 | 0 | 0 | 0 | 0 | 0 | 0 | 0 | 0 | 0 | 0 | 0 | 0 | 0 | 0 | 0 | 0 | 0 | 0 | 0 | 0 | 0 | 0 | 0 | 0 | 0 | 0 | 0 | 0 | 0 | 0 | 0.089912237 | 0 | 0 | 0 | 0 | 0 | 0 | 0 | 0 | 0 | 0 | 0 | 0 | 0 | 0 | 0 | 0 | 0 | 0.026782447 | -0.093566726 | 0 | 0 | 0 | 0 | 0 | 0 | 0 | 0 | 0 | 0 | 0 | 0 | 0 | 0 | 0 | 0 | 0 | 0 | 0 | 0 | 0 | 0 | 0 | 0 | 0 | 0 | 0 | 0 | 0 | 0 | 0.287817036 | -0.310944994 | 0 | 0 | 0 | 0 | 0 | 0 | 0 | 0 | 0 | 0 | 0 | 0 | 0 | 0 | 0 | 0 | 0 | 0 | 0 | 0 | 0 | 0 | 0 | 0 | 0 | 0 | 0 | 0 | 0 | 0
265 | HfNbTaTiZr | 9.9 | HIP+A | s | BCC | 42 | 1 | 800 | 475 | 48 | 35.66 |  | 1 | 1 | 0 | 0 | 0 | 150 | 0.0001 | 1 |  | 1200 | 207 | 1 | 1200 | 24 | 10 | 0 |  |  |  | Hf1 Nb1 Ta1 Ti1 Zr1 | 0 | 0 | 0 | 0 | 0 | 0 | 0 | 0 | 0 | 0 | 0 | 0 | 0 | 0 | 0 | 0 | 0 | 0 | 0 | 0 | 0 | 0.2 | 0 | 0 | 0 | 0 | 0 | 0 | 0 | 0 | 0 | 0 | 0 | 0 | 0 | 0 | 0 | 0 | 0 | 0.2 | 0.2 | 0 | 0 | 0 | 0 | 0 | 0 | 0 | 0 | 0 | 0 | 0 | 0 | 0 | 0 | 0 | 0 | 0 | 0 | 0 | 0 | 0 | 0 | 0 | 0 | 0 | 0 | 0 | 0 | 0 | 0 | 0.2 | 0.2 | 0 | 0 | 0 | 0 | 0 | 0 | 0 | 0 | 0 | 0 | 0 | 0 | 0 | 0 | 0 | 0 | 0 | 0 | 0 | 0 | 0 | 0 | 0 | 0 | 0 | 0 | 0 | 0 | 0 | 0 | 12.41173785 | 0.049710272 | 0.013380867 | 2.72 | 2523 | 0.16 | 3290 | 3.219960136 | 0.081330099 | 158 | 80 | 128.75 | 384 | 10 | 1664.585912 | 0 | 0 | 0 | 0 | 0 | 0 | 0 | 0 | 0 | 0 | 0 | 0 | 0 | 0 | 0 | 0 | 0 | 0 | 0 | 0 | 0 | 0.029008833 | 0 | 0 | 0 | 0 | 0 | 0 | 0 | 0 | 0 | 0 | 0 | 0 | 0 | 0 | 0 | 0 | 0 | -0.073913473 | 0.052344054 | 0 | 0 | 0 | 0 | 0 | 0 | 0 | 0 | 0 | 0 | 0 | 0 | 0 | 0 | 0 | 0 | 0 | 0 | 0 | 0 | 0 | 0 | 0 | 0 | 0 | 0 | 0 | 0 | 0 | 0 | -0.059783468 | 0.052344054 | 0 | 0 | 0 | 0 | 0 | 0 | 0 | 0 | 0 | 0 | 0 | 0 | 0 | 0 | 0 | 0 | 0 | 0 | 0 | 0 | 0 | 0 | 0 | 0 | 0 | 0 | 0 | 0 | 0 | 0 | 0 | 0 | 0 | 0 | 0 | 0 | 0 | 0 | 0 | 0 | 0 | 0 | 0 | 0 | 0 | 0 | 0 | 0 | 0 | 0 | 0 | 0.089912237 | 0 | 0 | 0 | 0 | 0 | 0 | 0 | 0 | 0 | 0 | 0 | 0 | 0 | 0 | 0 | 0 | 0 | 0.026782447 | -0.093566726 | 0 | 0 | 0 | 0 | 0 | 0 | 0 | 0 | 0 | 0 | 0 | 0 | 0 | 0 | 0 | 0 | 0 | 0 | 0 | 0 | 0 | 0 | 0 | 0 | 0 | 0 | 0 | 0 | 0 | 0 | 0.287817036 | -0.310944994 | 0 | 0 | 0 | 0 | 0 | 0 | 0 | 0 | 0 | 0 | 0 | 0 | 0 | 0 | 0 | 0 | 0 | 0 | 0 | 0 | 0 | 0 | 0 | 0 | 0 | 0 | 0 | 0 | 0 | 0
266 | HfNbTaTiZr | 9.9 | HIP+A | s | BCC | 42 | 1 | 800 | 285 | 28.8 | 28.52 |  | 1 | 1 | 0 | 0 | 0 | 150 | 1e-05 | 1 |  | 1200 | 207 | 1 | 1200 | 24 | 10 | 0 |  |  |  | Hf1 Nb1 Ta1 Ti1 Zr1 | 0 | 0 | 0 | 0 | 0 | 0 | 0 | 0 | 0 | 0 | 0 | 0 | 0 | 0 | 0 | 0 | 0 | 0 | 0 | 0 | 0 | 0.2 | 0 | 0 | 0 | 0 | 0 | 0 | 0 | 0 | 0 | 0 | 0 | 0 | 0 | 0 | 0 | 0 | 0 | 0.2 | 0.2 | 0 | 0 | 0 | 0 | 0 | 0 | 0 | 0 | 0 | 0 | 0 | 0 | 0 | 0 | 0 | 0 | 0 | 0 | 0 | 0 | 0 | 0 | 0 | 0 | 0 | 0 | 0 | 0 | 0 | 0 | 0.2 | 0.2 | 0 | 0 | 0 | 0 | 0 | 0 | 0 | 0 | 0 | 0 | 0 | 0 | 0 | 0 | 0 | 0 | 0 | 0 | 0 | 0 | 0 | 0 | 0 | 0 | 0 | 0 | 0 | 0 | 0 | 0 | 12.41173785 | 0.049710272 | 0.013380867 | 2.72 | 2523 | 0.16 | 3290 | 3.219960136 | 0.081330099 | 158 | 80 | 128.75 | 384 | 10 | 1664.585912 | 0 | 0 | 0 | 0 | 0 | 0 | 0 | 0 | 0 | 0 | 0 | 0 | 0 | 0 | 0 | 0 | 0 | 0 | 0 | 0 | 0 | 0.029008833 | 0 | 0 | 0 | 0 | 0 | 0 | 0 | 0 | 0 | 0 | 0 | 0 | 0 | 0 | 0 | 0 | 0 | -0.073913473 | 0.052344054 | 0 | 0 | 0 | 0 | 0 | 0 | 0 | 0 | 0 | 0 | 0 | 0 | 0 | 0 | 0 | 0 | 0 | 0 | 0 | 0 | 0 | 0 | 0 | 0 | 0 | 0 | 0 | 0 | 0 | 0 | -0.059783468 | 0.052344054 | 0 | 0 | 0 | 0 | 0 | 0 | 0 | 0 | 0 | 0 | 0 | 0 | 0 | 0 | 0 | 0 | 0 | 0 | 0 | 0 | 0 | 0 | 0 | 0 | 0 | 0 | 0 | 0 | 0 | 0 | 0 | 0 | 0 | 0 | 0 | 0 | 0 | 0 | 0 | 0 | 0 | 0 | 0 | 0 | 0 | 0 | 0 | 0 | 0 | 0 | 0 | 0.089912237 | 0 | 0 | 0 | 0 | 0 | 0 | 0 | 0 | 0 | 0 | 0 | 0 | 0 | 0 | 0 | 0 | 0 | 0.026782447 | -0.093566726 | 0 | 0 | 0 | 0 | 0 | 0 | 0 | 0 | 0 | 0 | 0 | 0 | 0 | 0 | 0 | 0 | 0 | 0 | 0 | 0 | 0 | 0 | 0 | 0 | 0 | 0 | 0 | 0 | 0 | 0 | 0.287817036 | -0.310944994 | 0 | 0 | 0 | 0 | 0 | 0 | 0 | 0 | 0 | 0 | 0 | 0 | 0 | 0 | 0 | 0 | 0 | 0 | 0 | 0 | 0 | 0 | 0 | 0 | 0 | 0 | 0 | 0 | 0 | 0
267 | HfNbTaTiZr | 9.9 | HIP+A | s | BCC | 42 | 1 | 600 | 675 | 68.2 | 38.51 |  | 1 | 1 | 0 | 0 | 0 | 150 | 0.001 | 1 |  | 1200 | 207 | 1 | 1200 | 24 | 10 | 0 |  |  |  | Hf1 Nb1 Ta1 Ti1 Zr1 | 0 | 0 | 0 | 0 | 0 | 0 | 0 | 0 | 0 | 0 | 0 | 0 | 0 | 0 | 0 | 0 | 0 | 0 | 0 | 0 | 0 | 0.2 | 0 | 0 | 0 | 0 | 0 | 0 | 0 | 0 | 0 | 0 | 0 | 0 | 0 | 0 | 0 | 0 | 0 | 0.2 | 0.2 | 0 | 0 | 0 | 0 | 0 | 0 | 0 | 0 | 0 | 0 | 0 | 0 | 0 | 0 | 0 | 0 | 0 | 0 | 0 | 0 | 0 | 0 | 0 | 0 | 0 | 0 | 0 | 0 | 0 | 0 | 0.2 | 0.2 | 0 | 0 | 0 | 0 | 0 | 0 | 0 | 0 | 0 | 0 | 0 | 0 | 0 | 0 | 0 | 0 | 0 | 0 | 0 | 0 | 0 | 0 | 0 | 0 | 0 | 0 | 0 | 0 | 0 | 0 | 12.41173785 | 0.049710272 | 0.013380867 | 2.72 | 2523 | 0.16 | 3290 | 3.219960136 | 0.081330099 | 158 | 80 | 128.75 | 384 | 10 | 1664.585912 | 0 | 0 | 0 | 0 | 0 | 0 | 0 | 0 | 0 | 0 | 0 | 0 | 0 | 0 | 0 | 0 | 0 | 0 | 0 | 0 | 0 | 0.029008833 | 0 | 0 | 0 | 0 | 0 | 0 | 0 | 0 | 0 | 0 | 0 | 0 | 0 | 0 | 0 | 0 | 0 | -0.073913473 | 0.052344054 | 0 | 0 | 0 | 0 | 0 | 0 | 0 | 0 | 0 | 0 | 0 | 0 | 0 | 0 | 0 | 0 | 0 | 0 | 0 | 0 | 0 | 0 | 0 | 0 | 0 | 0 | 0 | 0 | 0 | 0 | -0.059783468 | 0.052344054 | 0 | 0 | 0 | 0 | 0 | 0 | 0 | 0 | 0 | 0 | 0 | 0 | 0 | 0 | 0 | 0 | 0 | 0 | 0 | 0 | 0 | 0 | 0 | 0 | 0 | 0 | 0 | 0 | 0 | 0 | 0 | 0 | 0 | 0 | 0 | 0 | 0 | 0 | 0 | 0 | 0 | 0 | 0 | 0 | 0 | 0 | 0 | 0 | 0 | 0 | 0 | 0.089912237 | 0 | 0 | 0 | 0 | 0 | 0 | 0 | 0 | 0 | 0 | 0 | 0 | 0 | 0 | 0 | 0 | 0 | 0.026782447 | -0.093566726 | 0 | 0 | 0 | 0 | 0 | 0 | 0 | 0 | 0 | 0 | 0 | 0 | 0 | 0 | 0 | 0 | 0 | 0 | 0 | 0 | 0 | 0 | 0 | 0 | 0 | 0 | 0 | 0 | 0 | 0 | 0.287817036 | -0.310944994 | 0 | 0 | 0 | 0 | 0 | 0 | 0 | 0 | 0 | 0 | 0 | 0 | 0 | 0 | 0 | 0 | 0 | 0 | 0 | 0 | 0 | 0 | 0 | 0 | 0 | 0 | 0 | 0 | 0 | 0
268 | HfNbTaTiZr | 9.9 | HIP+A | s | BCC | 42 | 1 | 400 | 790 | 79.8 |  |  | 1 | 1 | 0 | 0 | 0 | 150 | 0.001 | 1 |  | 1200 | 207 | 1 | 1200 | 24 | 10 | 0 |  |  |  | Hf1 Nb1 Ta1 Ti1 Zr1 | 0 | 0 | 0 | 0 | 0 | 0 | 0 | 0 | 0 | 0 | 0 | 0 | 0 | 0 | 0 | 0 | 0 | 0 | 0 | 0 | 0 | 0.2 | 0 | 0 | 0 | 0 | 0 | 0 | 0 | 0 | 0 | 0 | 0 | 0 | 0 | 0 | 0 | 0 | 0 | 0.2 | 0.2 | 0 | 0 | 0 | 0 | 0 | 0 | 0 | 0 | 0 | 0 | 0 | 0 | 0 | 0 | 0 | 0 | 0 | 0 | 0 | 0 | 0 | 0 | 0 | 0 | 0 | 0 | 0 | 0 | 0 | 0 | 0.2 | 0.2 | 0 | 0 | 0 | 0 | 0 | 0 | 0 | 0 | 0 | 0 | 0 | 0 | 0 | 0 | 0 | 0 | 0 | 0 | 0 | 0 | 0 | 0 | 0 | 0 | 0 | 0 | 0 | 0 | 0 | 0 | 12.41173785 | 0.049710272 | 0.013380867 | 2.72 | 2523 | 0.16 | 3290 | 3.219960136 | 0.081330099 | 158 | 80 | 128.75 | 384 | 10 | 1664.585912 | 0 | 0 | 0 | 0 | 0 | 0 | 0 | 0 | 0 | 0 | 0 | 0 | 0 | 0 | 0 | 0 | 0 | 0 | 0 | 0 | 0 | 0.029008833 | 0 | 0 | 0 | 0 | 0 | 0 | 0 | 0 | 0 | 0 | 0 | 0 | 0 | 0 | 0 | 0 | 0 | -0.073913473 | 0.052344054 | 0 | 0 | 0 | 0 | 0 | 0 | 0 | 0 | 0 | 0 | 0 | 0 | 0 | 0 | 0 | 0 | 0 | 0 | 0 | 0 | 0 | 0 | 0 | 0 | 0 | 0 | 0 | 0 | 0 | 0 | -0.059783468 | 0.052344054 | 0 | 0 | 0 | 0 | 0 | 0 | 0 | 0 | 0 | 0 | 0 | 0 | 0 | 0 | 0 | 0 | 0 | 0 | 0 | 0 | 0 | 0 | 0 | 0 | 0 | 0 | 0 | 0 | 0 | 0 | 0 | 0 | 0 | 0 | 0 | 0 | 0 | 0 | 0 | 0 | 0 | 0 | 0 | 0 | 0 | 0 | 0 | 0 | 0 | 0 | 0 | 0.089912237 | 0 | 0 | 0 | 0 | 0 | 0 | 0 | 0 | 0 | 0 | 0 | 0 | 0 | 0 | 0 | 0 | 0 | 0.026782447 | -0.093566726 | 0 | 0 | 0 | 0 | 0 | 0 | 0 | 0 | 0 | 0 | 0 | 0 | 0 | 0 | 0 | 0 | 0 | 0 | 0 | 0 | 0 | 0 | 0 | 0 | 0 | 0 | 0 | 0 | 0 | 0 | 0.287817036 | -0.310944994 | 0 | 0 | 0 | 0 | 0 | 0 | 0 | 0 | 0 | 0 | 0 | 0 | 0 | 0 | 0 | 0 | 0 | 0 | 0 | 0 | 0 | 0 | 0 | 0 | 0 | 0 | 0 | 0 | 0 | 0
269 | HfNbTaTiZr | 9.9 | HIP+A | s | BCC | 42 | 1 | 25 | 929 | 93.8 | 33.25 |  | 1 | 1 | 0 | 0 | 0 | 150 | 0.001 | 1 |  | 1200 | 207 | 1 | 1200 | 24 | 10 | 0 |  |  |  | Hf1 Nb1 Ta1 Ti1 Zr1 | 0 | 0 | 0 | 0 | 0 | 0 | 0 | 0 | 0 | 0 | 0 | 0 | 0 | 0 | 0 | 0 | 0 | 0 | 0 | 0 | 0 | 0.2 | 0 | 0 | 0 | 0 | 0 | 0 | 0 | 0 | 0 | 0 | 0 | 0 | 0 | 0 | 0 | 0 | 0 | 0.2 | 0.2 | 0 | 0 | 0 | 0 | 0 | 0 | 0 | 0 | 0 | 0 | 0 | 0 | 0 | 0 | 0 | 0 | 0 | 0 | 0 | 0 | 0 | 0 | 0 | 0 | 0 | 0 | 0 | 0 | 0 | 0 | 0.2 | 0.2 | 0 | 0 | 0 | 0 | 0 | 0 | 0 | 0 | 0 | 0 | 0 | 0 | 0 | 0 | 0 | 0 | 0 | 0 | 0 | 0 | 0 | 0 | 0 | 0 | 0 | 0 | 0 | 0 | 0 | 0 | 12.41173785 | 0.049710272 | 0.013380867 | 2.72 | 2523 | 0.16 | 3290 | 3.219960136 | 0.081330099 | 158 | 80 | 128.75 | 384 | 10 | 1664.585912 | 0 | 0 | 0 | 0 | 0 | 0 | 0 | 0 | 0 | 0 | 0 | 0 | 0 | 0 | 0 | 0 | 0 | 0 | 0 | 0 | 0 | 0.029008833 | 0 | 0 | 0 | 0 | 0 | 0 | 0 | 0 | 0 | 0 | 0 | 0 | 0 | 0 | 0 | 0 | 0 | -0.073913473 | 0.052344054 | 0 | 0 | 0 | 0 | 0 | 0 | 0 | 0 | 0 | 0 | 0 | 0 | 0 | 0 | 0 | 0 | 0 | 0 | 0 | 0 | 0 | 0 | 0 | 0 | 0 | 0 | 0 | 0 | 0 | 0 | -0.059783468 | 0.052344054 | 0 | 0 | 0 | 0 | 0 | 0 | 0 | 0 | 0 | 0 | 0 | 0 | 0 | 0 | 0 | 0 | 0 | 0 | 0 | 0 | 0 | 0 | 0 | 0 | 0 | 0 | 0 | 0 | 0 | 0 | 0 | 0 | 0 | 0 | 0 | 0 | 0 | 0 | 0 | 0 | 0 | 0 | 0 | 0 | 0 | 0 | 0 | 0 | 0 | 0 | 0 | 0.089912237 | 0 | 0 | 0 | 0 | 0 | 0 | 0 | 0 | 0 | 0 | 0 | 0 | 0 | 0 | 0 | 0 | 0 | 0.026782447 | -0.093566726 | 0 | 0 | 0 | 0 | 0 | 0 | 0 | 0 | 0 | 0 | 0 | 0 | 0 | 0 | 0 | 0 | 0 | 0 | 0 | 0 | 0 | 0 | 0 | 0 | 0 | 0 | 0 | 0 | 0 | 0 | 0.287817036 | -0.310944994 | 0 | 0 | 0 | 0 | 0 | 0 | 0 | 0 | 0 | 0 | 0 | 0 | 0 | 0 | 0 | 0 | 0 | 0 | 0 | 0 | 0 | 0 | 0 | 0 | 0 | 0 | 0 | 0 | 0 | 0
270 | HfNbTaZr | 11.1 | A | M | BCC+HCP | 43 | 1 | 25 | 2310 | 208.8 | 2.66 | 569.9 | 0 | 1 | 0 | 0 | 0 |  | 0.001 | 1 |  | 25 |  | 0 | 1800 | 24 | 10 | 0 |  |  |  | Hf1 Nb1 Ta1 Zr1 | 0 | 0 | 0 | 0 | 0 | 0 | 0 | 0 | 0 | 0 | 0 | 0 | 0 | 0 | 0 | 0 | 0 | 0 | 0 | 0 | 0 | 0 | 0 | 0 | 0 | 0 | 0 | 0 | 0 | 0 | 0 | 0 | 0 | 0 | 0 | 0 | 0 | 0 | 0 | 0.25 | 0.25 | 0 | 0 | 0 | 0 | 0 | 0 | 0 | 0 | 0 | 0 | 0 | 0 | 0 | 0 | 0 | 0 | 0 | 0 | 0 | 0 | 0 | 0 | 0 | 0 | 0 | 0 | 0 | 0 | 0 | 0 | 0.25 | 0.25 | 0 | 0 | 0 | 0 | 0 | 0 | 0 | 0 | 0 | 0 | 0 | 0 | 0 | 0 | 0 | 0 | 0 | 0 | 0 | 0 | 0 | 0 | 0 | 0 | 0 | 0 | 0 | 0 | 0 | 0 | 8.787485869 | 0.053186683 | 0.011525651 | 3.5 | 2668.5 | 0.25 | 3290 | 2.801297611 | 0.0859766 | 135 | 80 | 116.6666667 | 432.5 | 11.5 | 2248.758082 | 0 | 0 | 0 | 0 | 0 | 0 | 0 | 0 | 0 | 0 | 0 | 0 | 0 | 0 | 0 | 0 | 0 | 0 | 0 | 0 | 0 | 0 | 0 | 0 | 0 | 0 | 0 | 0 | 0 | 0 | 0 | 0 | 0 | 0 | 0 | 0 | 0 | 0 | 0 | -0.066656548 | 0.059590967 | 0 | 0 | 0 | 0 | 0 | 0 | 0 | 0 | 0 | 0 | 0 | 0 | 0 | 0 | 0 | 0 | 0 | 0 | 0 | 0 | 0 | 0 | 0 | 0 | 0 | 0 | 0 | 0 | 0 | 0 | -0.052525387 | 0.059590967 | 0 | 0 | 0 | 0 | 0 | 0 | 0 | 0 | 0 | 0 | 0 | 0 | 0 | 0 | 0 | 0 | 0 | 0 | 0 | 0 | 0 | 0 | 0 | 0 | 0 | 0 | 0 | 0 | 0 | 0 | 0 | 0 | 0 | 0 | 0 | 0 | 0 | 0 | 0 | 0 | 0 | 0 | 0 | 0 | 0 | 0 | 0 | 0 | 0 | 0 | 0 | 0 | 0 | 0 | 0 | 0 | 0 | 0 | 0 | 0 | 0 | 0 | 0 | 0 | 0 | 0 | 0 | 0 | 0 | 0.049393633 | -0.070801546 | 0 | 0 | 0 | 0 | 0 | 0 | 0 | 0 | 0 | 0 | 0 | 0 | 0 | 0 | 0 | 0 | 0 | 0 | 0 | 0 | 0 | 0 | 0 | 0 | 0 | 0 | 0 | 0 | 0 | 0 | 0.309650536 | -0.288242623 | 0 | 0 | 0 | 0 | 0 | 0 | 0 | 0 | 0 | 0 | 0 | 0 | 0 | 0 | 0 | 0 | 0 | 0 | 0 | 0 | 0 | 0 | 0 | 0 | 0 | 0 | 0 | 0 | 0 | 0
271 | HfNbTaZr | 11.1 | A | M | BCC+HCP | 43 | 1 | 25 | 2100 | 189.8 | 8.46 | 535.5 | 0 | 1 | 0 | 0 | 0 |  | 0.001 | 1 |  | 25 |  | 0 | 1800 | 192 | 10 | 0 |  |  |  | Hf1 Nb1 Ta1 Zr1 | 0 | 0 | 0 | 0 | 0 | 0 | 0 | 0 | 0 | 0 | 0 | 0 | 0 | 0 | 0 | 0 | 0 | 0 | 0 | 0 | 0 | 0 | 0 | 0 | 0 | 0 | 0 | 0 | 0 | 0 | 0 | 0 | 0 | 0 | 0 | 0 | 0 | 0 | 0 | 0.25 | 0.25 | 0 | 0 | 0 | 0 | 0 | 0 | 0 | 0 | 0 | 0 | 0 | 0 | 0 | 0 | 0 | 0 | 0 | 0 | 0 | 0 | 0 | 0 | 0 | 0 | 0 | 0 | 0 | 0 | 0 | 0 | 0.25 | 0.25 | 0 | 0 | 0 | 0 | 0 | 0 | 0 | 0 | 0 | 0 | 0 | 0 | 0 | 0 | 0 | 0 | 0 | 0 | 0 | 0 | 0 | 0 | 0 | 0 | 0 | 0 | 0 | 0 | 0 | 0 | 8.787485869 | 0.053186683 | 0.011525651 | 3.5 | 2668.5 | 0.25 | 3290 | 2.801297611 | 0.0859766 | 135 | 80 | 116.6666667 | 432.5 | 11.5 | 2248.758082 | 0 | 0 | 0 | 0 | 0 | 0 | 0 | 0 | 0 | 0 | 0 | 0 | 0 | 0 | 0 | 0 | 0 | 0 | 0 | 0 | 0 | 0 | 0 | 0 | 0 | 0 | 0 | 0 | 0 | 0 | 0 | 0 | 0 | 0 | 0 | 0 | 0 | 0 | 0 | -0.066656548 | 0.059590967 | 0 | 0 | 0 | 0 | 0 | 0 | 0 | 0 | 0 | 0 | 0 | 0 | 0 | 0 | 0 | 0 | 0 | 0 | 0 | 0 | 0 | 0 | 0 | 0 | 0 | 0 | 0 | 0 | 0 | 0 | -0.052525387 | 0.059590967 | 0 | 0 | 0 | 0 | 0 | 0 | 0 | 0 | 0 | 0 | 0 | 0 | 0 | 0 | 0 | 0 | 0 | 0 | 0 | 0 | 0 | 0 | 0 | 0 | 0 | 0 | 0 | 0 | 0 | 0 | 0 | 0 | 0 | 0 | 0 | 0 | 0 | 0 | 0 | 0 | 0 | 0 | 0 | 0 | 0 | 0 | 0 | 0 | 0 | 0 | 0 | 0 | 0 | 0 | 0 | 0 | 0 | 0 | 0 | 0 | 0 | 0 | 0 | 0 | 0 | 0 | 0 | 0 | 0 | 0.049393633 | -0.070801546 | 0 | 0 | 0 | 0 | 0 | 0 | 0 | 0 | 0 | 0 | 0 | 0 | 0 | 0 | 0 | 0 | 0 | 0 | 0 | 0 | 0 | 0 | 0 | 0 | 0 | 0 | 0 | 0 | 0 | 0 | 0.309650536 | -0.288242623 | 0 | 0 | 0 | 0 | 0 | 0 | 0 | 0 | 0 | 0 | 0 | 0 | 0 | 0 | 0 | 0 | 0 | 0 | 0 | 0 | 0 | 0 | 0 | 0 | 0 | 0 | 0 | 0 | 0 | 0
272 | HfNbTaZr | 11.1 | A | M | BCC+HCP | 43 | 1 | 25 | 1995 | 182.6 | 3.56 | 550.5 | 0 | 1 | 0 | 0 | 0 |  | 0.001 | 1 |  | 25 |  | 0 | 1800 | 96 | 10 | 0 |  |  |  | Hf1 Nb1 Ta1 Zr1 | 0 | 0 | 0 | 0 | 0 | 0 | 0 | 0 | 0 | 0 | 0 | 0 | 0 | 0 | 0 | 0 | 0 | 0 | 0 | 0 | 0 | 0 | 0 | 0 | 0 | 0 | 0 | 0 | 0 | 0 | 0 | 0 | 0 | 0 | 0 | 0 | 0 | 0 | 0 | 0.25 | 0.25 | 0 | 0 | 0 | 0 | 0 | 0 | 0 | 0 | 0 | 0 | 0 | 0 | 0 | 0 | 0 | 0 | 0 | 0 | 0 | 0 | 0 | 0 | 0 | 0 | 0 | 0 | 0 | 0 | 0 | 0 | 0.25 | 0.25 | 0 | 0 | 0 | 0 | 0 | 0 | 0 | 0 | 0 | 0 | 0 | 0 | 0 | 0 | 0 | 0 | 0 | 0 | 0 | 0 | 0 | 0 | 0 | 0 | 0 | 0 | 0 | 0 | 0 | 0 | 8.787485869 | 0.053186683 | 0.011525651 | 3.5 | 2668.5 | 0.25 | 3290 | 2.801297611 | 0.0859766 | 135 | 80 | 116.6666667 | 432.5 | 11.5 | 2248.758082 | 0 | 0 | 0 | 0 | 0 | 0 | 0 | 0 | 0 | 0 | 0 | 0 | 0 | 0 | 0 | 0 | 0 | 0 | 0 | 0 | 0 | 0 | 0 | 0 | 0 | 0 | 0 | 0 | 0 | 0 | 0 | 0 | 0 | 0 | 0 | 0 | 0 | 0 | 0 | -0.066656548 | 0.059590967 | 0 | 0 | 0 | 0 | 0 | 0 | 0 | 0 | 0 | 0 | 0 | 0 | 0 | 0 | 0 | 0 | 0 | 0 | 0 | 0 | 0 | 0 | 0 | 0 | 0 | 0 | 0 | 0 | 0 | 0 | -0.052525387 | 0.059590967 | 0 | 0 | 0 | 0 | 0 | 0 | 0 | 0 | 0 | 0 | 0 | 0 | 0 | 0 | 0 | 0 | 0 | 0 | 0 | 0 | 0 | 0 | 0 | 0 | 0 | 0 | 0 | 0 | 0 | 0 | 0 | 0 | 0 | 0 | 0 | 0 | 0 | 0 | 0 | 0 | 0 | 0 | 0 | 0 | 0 | 0 | 0 | 0 | 0 | 0 | 0 | 0 | 0 | 0 | 0 | 0 | 0 | 0 | 0 | 0 | 0 | 0 | 0 | 0 | 0 | 0 | 0 | 0 | 0 | 0.049393633 | -0.070801546 | 0 | 0 | 0 | 0 | 0 | 0 | 0 | 0 | 0 | 0 | 0 | 0 | 0 | 0 | 0 | 0 | 0 | 0 | 0 | 0 | 0 | 0 | 0 | 0 | 0 | 0 | 0 | 0 | 0 | 0 | 0.309650536 | -0.288242623 | 0 | 0 | 0 | 0 | 0 | 0 | 0 | 0 | 0 | 0 | 0 | 0 | 0 | 0 | 0 | 0 | 0 | 0 | 0 | 0 | 0 | 0 | 0 | 0 | 0 | 0 | 0 | 0 | 0 | 0
273 | HfNbTaZr | 11.1 | A | M | BCC+HCP | 43 | 1 | 25 | 1740 | 176.3 | 5.38 | 495.2 | 0 | 1 | 0 | 0 | 0 |  | 0.001 | 1 |  | 25 |  | 0 | 1800 | 6 | 10 | 0 |  |  |  | Hf1 Nb1 Ta1 Zr1 | 0 | 0 | 0 | 0 | 0 | 0 | 0 | 0 | 0 | 0 | 0 | 0 | 0 | 0 | 0 | 0 | 0 | 0 | 0 | 0 | 0 | 0 | 0 | 0 | 0 | 0 | 0 | 0 | 0 | 0 | 0 | 0 | 0 | 0 | 0 | 0 | 0 | 0 | 0 | 0.25 | 0.25 | 0 | 0 | 0 | 0 | 0 | 0 | 0 | 0 | 0 | 0 | 0 | 0 | 0 | 0 | 0 | 0 | 0 | 0 | 0 | 0 | 0 | 0 | 0 | 0 | 0 | 0 | 0 | 0 | 0 | 0 | 0.25 | 0.25 | 0 | 0 | 0 | 0 | 0 | 0 | 0 | 0 | 0 | 0 | 0 | 0 | 0 | 0 | 0 | 0 | 0 | 0 | 0 | 0 | 0 | 0 | 0 | 0 | 0 | 0 | 0 | 0 | 0 | 0 | 8.787485869 | 0.053186683 | 0.011525651 | 3.5 | 2668.5 | 0.25 | 3290 | 2.801297611 | 0.0859766 | 135 | 80 | 116.6666667 | 432.5 | 11.5 | 2248.758082 | 0 | 0 | 0 | 0 | 0 | 0 | 0 | 0 | 0 | 0 | 0 | 0 | 0 | 0 | 0 | 0 | 0 | 0 | 0 | 0 | 0 | 0 | 0 | 0 | 0 | 0 | 0 | 0 | 0 | 0 | 0 | 0 | 0 | 0 | 0 | 0 | 0 | 0 | 0 | -0.066656548 | 0.059590967 | 0 | 0 | 0 | 0 | 0 | 0 | 0 | 0 | 0 | 0 | 0 | 0 | 0 | 0 | 0 | 0 | 0 | 0 | 0 | 0 | 0 | 0 | 0 | 0 | 0 | 0 | 0 | 0 | 0 | 0 | -0.052525387 | 0.059590967 | 0 | 0 | 0 | 0 | 0 | 0 | 0 | 0 | 0 | 0 | 0 | 0 | 0 | 0 | 0 | 0 | 0 | 0 | 0 | 0 | 0 | 0 | 0 | 0 | 0 | 0 | 0 | 0 | 0 | 0 | 0 | 0 | 0 | 0 | 0 | 0 | 0 | 0 | 0 | 0 | 0 | 0 | 0 | 0 | 0 | 0 | 0 | 0 | 0 | 0 | 0 | 0 | 0 | 0 | 0 | 0 | 0 | 0 | 0 | 0 | 0 | 0 | 0 | 0 | 0 | 0 | 0 | 0 | 0 | 0.049393633 | -0.070801546 | 0 | 0 | 0 | 0 | 0 | 0 | 0 | 0 | 0 | 0 | 0 | 0 | 0 | 0 | 0 | 0 | 0 | 0 | 0 | 0 | 0 | 0 | 0 | 0 | 0 | 0 | 0 | 0 | 0 | 0 | 0.309650536 | -0.288242623 | 0 | 0 | 0 | 0 | 0 | 0 | 0 | 0 | 0 | 0 | 0 | 0 | 0 | 0 | 0 | 0 | 0 | 0 | 0 | 0 | 0 | 0 | 0 | 0 | 0 | 0 | 0 | 0 | 0 | 0
274 | HfNbTaZr | 11.1 | AC | s | BCC | 43 | 1 | 25 | 1315 | 118.9 | 29.62 | 363.6 | 0 | 0 | 0 | 0 | 0 |  | 0.001 | 1 |  | 25 |  | 0 | 25 | 0 | 10 | 0 |  |  |  | Hf1 Nb1 Ta1 Zr1 | 0 | 0 | 0 | 0 | 0 | 0 | 0 | 0 | 0 | 0 | 0 | 0 | 0 | 0 | 0 | 0 | 0 | 0 | 0 | 0 | 0 | 0 | 0 | 0 | 0 | 0 | 0 | 0 | 0 | 0 | 0 | 0 | 0 | 0 | 0 | 0 | 0 | 0 | 0 | 0.25 | 0.25 | 0 | 0 | 0 | 0 | 0 | 0 | 0 | 0 | 0 | 0 | 0 | 0 | 0 | 0 | 0 | 0 | 0 | 0 | 0 | 0 | 0 | 0 | 0 | 0 | 0 | 0 | 0 | 0 | 0 | 0 | 0.25 | 0.25 | 0 | 0 | 0 | 0 | 0 | 0 | 0 | 0 | 0 | 0 | 0 | 0 | 0 | 0 | 0 | 0 | 0 | 0 | 0 | 0 | 0 | 0 | 0 | 0 | 0 | 0 | 0 | 0 | 0 | 0 | 8.787485869 | 0.053186683 | 0.011525651 | 3.5 | 2668.5 | 0.25 | 3290 | 2.801297611 | 0.0859766 | 135 | 80 | 116.6666667 | 432.5 | 11.5 | 2248.758082 | 0 | 0 | 0 | 0 | 0 | 0 | 0 | 0 | 0 | 0 | 0 | 0 | 0 | 0 | 0 | 0 | 0 | 0 | 0 | 0 | 0 | 0 | 0 | 0 | 0 | 0 | 0 | 0 | 0 | 0 | 0 | 0 | 0 | 0 | 0 | 0 | 0 | 0 | 0 | -0.066656548 | 0.059590967 | 0 | 0 | 0 | 0 | 0 | 0 | 0 | 0 | 0 | 0 | 0 | 0 | 0 | 0 | 0 | 0 | 0 | 0 | 0 | 0 | 0 | 0 | 0 | 0 | 0 | 0 | 0 | 0 | 0 | 0 | -0.052525387 | 0.059590967 | 0 | 0 | 0 | 0 | 0 | 0 | 0 | 0 | 0 | 0 | 0 | 0 | 0 | 0 | 0 | 0 | 0 | 0 | 0 | 0 | 0 | 0 | 0 | 0 | 0 | 0 | 0 | 0 | 0 | 0 | 0 | 0 | 0 | 0 | 0 | 0 | 0 | 0 | 0 | 0 | 0 | 0 | 0 | 0 | 0 | 0 | 0 | 0 | 0 | 0 | 0 | 0 | 0 | 0 | 0 | 0 | 0 | 0 | 0 | 0 | 0 | 0 | 0 | 0 | 0 | 0 | 0 | 0 | 0 | 0.049393633 | -0.070801546 | 0 | 0 | 0 | 0 | 0 | 0 | 0 | 0 | 0 | 0 | 0 | 0 | 0 | 0 | 0 | 0 | 0 | 0 | 0 | 0 | 0 | 0 | 0 | 0 | 0 | 0 | 0 | 0 | 0 | 0 | 0.309650536 | -0.288242623 | 0 | 0 | 0 | 0 | 0 | 0 | 0 | 0 | 0 | 0 | 0 | 0 | 0 | 0 | 0 | 0 | 0 | 0 | 0 | 0 | 0 | 0 | 0 | 0 | 0 | 0 | 0 | 0 | 0 | 0
275 | HfNbTiZr | 8.4 | A | s | BCC | 44 | 0 | 25 | 879 | 104.8 | 17.29 |  | 0 | 1 | 0 | 0 | 0 | 1000 | 0.001 | 1 |  | 25 |  | 0 | 1300 | 6 | 10 | 0 |  |  |  | Hf1 Nb1 Ti1 Zr1 | 0 | 0 | 0 | 0 | 0 | 0 | 0 | 0 | 0 | 0 | 0 | 0 | 0 | 0 | 0 | 0 | 0 | 0 | 0 | 0 | 0 | 0.25 | 0 | 0 | 0 | 0 | 0 | 0 | 0 | 0 | 0 | 0 | 0 | 0 | 0 | 0 | 0 | 0 | 0 | 0.25 | 0.25 | 0 | 0 | 0 | 0 | 0 | 0 | 0 | 0 | 0 | 0 | 0 | 0 | 0 | 0 | 0 | 0 | 0 | 0 | 0 | 0 | 0 | 0 | 0 | 0 | 0 | 0 | 0 | 0 | 0 | 0 | 0.25 | 0 | 0 | 0 | 0 | 0 | 0 | 0 | 0 | 0 | 0 | 0 | 0 | 0 | 0 | 0 | 0 | 0 | 0 | 0 | 0 | 0 | 0 | 0 | 0 | 0 | 0 | 0 | 0 | 0 | 0 | 0 | 10.74766985 | 0.048508836 | 0.011525651 | 2.5 | 2331.25 | 0.25 | 2750 | 2.981345321 | 0.089904418 | 177.5 | 100 | 151.6666667 | 290 | 7.75 | 1750.768695 | 0 | 0 | 0 | 0 | 0 | 0 | 0 | 0 | 0 | 0 | 0 | 0 | 0 | 0 | 0 | 0 | 0 | 0 | 0 | 0 | 0 | 0.042100141 | 0 | 0 | 0 | 0 | 0 | 0 | 0 | 0 | 0 | 0 | 0 | 0 | 0 | 0 | 0 | 0 | 0 | -0.060832436 | 0.065430068 | 0 | 0 | 0 | 0 | 0 | 0 | 0 | 0 | 0 | 0 | 0 | 0 | 0 | 0 | 0 | 0 | 0 | 0 | 0 | 0 | 0 | 0 | 0 | 0 | 0 | 0 | 0 | 0 | 0 | 0 | -0.046697773 | 0 | 0 | 0 | 0 | 0 | 0 | 0 | 0 | 0 | 0 | 0 | 0 | 0 | 0 | 0 | 0 | 0 | 0 | 0 | 0 | 0 | 0 | 0 | 0 | 0 | 0 | 0 | 0 | 0 | 0 | 0 | 0 | 0 | 0 | 0 | 0 | 0 | 0 | 0 | 0 | 0 | 0 | 0 | 0 | 0 | 0 | 0 | 0 | 0 | 0 | 0 | 0 | 0.011951677 | 0 | 0 | 0 | 0 | 0 | 0 | 0 | 0 | 0 | 0 | 0 | 0 | 0 | 0 | 0 | 0 | 0 | -0.051474179 | -0.172047318 | 0 | 0 | 0 | 0 | 0 | 0 | 0 | 0 | 0 | 0 | 0 | 0 | 0 | 0 | 0 | 0 | 0 | 0 | 0 | 0 | 0 | 0 | 0 | 0 | 0 | 0 | 0 | 0 | 0 | 0 | 0.21156982 | 0 | 0 | 0 | 0 | 0 | 0 | 0 | 0 | 0 | 0 | 0 | 0 | 0 | 0 | 0 | 0 | 0 | 0 | 0 | 0 | 0 | 0 | 0 | 0 | 0 | 0 | 0 | 0 | 0 | 0 | 0
276 | HfTa0.4TiZr | 9.2 | AC | M | BCC+HCP | 45 | 0 | 25 | 400 | 43.5 | 28.53 |  | 0 | 0 | 0 | 0 | 0 |  | 0.001 | 1 |  | 25 |  | 0 | 25 | 0 | 10 | 0 |  |  |  | Hf1 Ta0.4 Ti1 Zr1 | 0 | 0 | 0 | 0 | 0 | 0 | 0 | 0 | 0 | 0 | 0 | 0 | 0 | 0 | 0 | 0 | 0 | 0 | 0 | 0 | 0 | 0.294117647 | 0 | 0 | 0 | 0 | 0 | 0 | 0 | 0 | 0 | 0 | 0 | 0 | 0 | 0 | 0 | 0 | 0 | 0.294117647 | 0 | 0 | 0 | 0 | 0 | 0 | 0 | 0 | 0 | 0 | 0 | 0 | 0 | 0 | 0 | 0 | 0 | 0 | 0 | 0 | 0 | 0 | 0 | 0 | 0 | 0 | 0 | 0 | 0 | 0 | 0 | 0.294117647 | 0.117647059 | 0 | 0 | 0 | 0 | 0 | 0 | 0 | 0 | 0 | 0 | 0 | 0 | 0 | 0 | 0 | 0 | 0 | 0 | 0 | 0 | 0 | 0 | 0 | 0 | 0 | 0 | 0 | 0 | 0 | 0 | 26.51968589 | 0.045127022 | 0.011070709 | 0.968858131 | 2320.882353 | 0.103806228 | 3290 | 2.57990888 | 0.075820299 | 182.9411765 | 80 | 138.3333333 | 330.5882353 | 9.882352941 | 1617.024173 | 0 | 0 | 0 | 0 | 0 | 0 | 0 | 0 | 0 | 0 | 0 | 0 | 0 | 0 | 0 | 0 | 0 | 0 | 0 | 0 | 0 | 0.053651296 | 0 | 0 | 0 | 0 | 0 | 0 | 0 | 0 | 0 | 0 | 0 | 0 | 0 | 0 | 0 | 0 | 0 | -0.049290344 | 0 | 0 | 0 | 0 | 0 | 0 | 0 | 0 | 0 | 0 | 0 | 0 | 0 | 0 | 0 | 0 | 0 | 0 | 0 | 0 | 0 | 0 | 0 | 0 | 0 | 0 | 0 | 0 | 0 | 0 | 0 | -0.035151572 | 0.07697655 | 0 | 0 | 0 | 0 | 0 | 0 | 0 | 0 | 0 | 0 | 0 | 0 | 0 | 0 | 0 | 0 | 0 | 0 | 0 | 0 | 0 | 0 | 0 | 0 | 0 | 0 | 0 | 0 | 0 | 0 | 0 | 0 | 0 | 0 | 0 | 0 | 0 | 0 | 0 | 0 | 0 | 0 | 0 | 0 | 0 | 0 | 0 | 0 | 0 | 0 | 0 | 0.007023839 | 0 | 0 | 0 | 0 | 0 | 0 | 0 | 0 | 0 | 0 | 0 | 0 | 0 | 0 | 0 | 0 | 0 | -0.056241114 | 0 | 0 | 0 | 0 | 0 | 0 | 0 | 0 | 0 | 0 | 0 | 0 | 0 | 0 | 0 | 0 | 0 | 0 | 0 | 0 | 0 | 0 | 0 | 0 | 0 | 0 | 0 | 0 | 0 | 0 | 0 | 0.206201902 | -0.392461567 | 0 | 0 | 0 | 0 | 0 | 0 | 0 | 0 | 0 | 0 | 0 | 0 | 0 | 0 | 0 | 0 | 0 | 0 | 0 | 0 | 0 | 0 | 0 | 0 | 0 | 0 | 0 | 0 | 0 | 0
277 | HfTa0.5TiZr | 9.4 | AC | M | BCC+HCP | 45 | 0 | 25 | 700 | 74.7 | 27.31 |  | 0 | 0 | 0 | 0 | 0 |  | 0.001 | 1 |  | 25 |  | 0 | 25 | 0 | 10 | 0 |  |  |  | Hf1 Ta0.5 Ti1 Zr1 | 0 | 0 | 0 | 0 | 0 | 0 | 0 | 0 | 0 | 0 | 0 | 0 | 0 | 0 | 0 | 0 | 0 | 0 | 0 | 0 | 0 | 0.285714286 | 0 | 0 | 0 | 0 | 0 | 0 | 0 | 0 | 0 | 0 | 0 | 0 | 0 | 0 | 0 | 0 | 0 | 0.285714286 | 0 | 0 | 0 | 0 | 0 | 0 | 0 | 0 | 0 | 0 | 0 | 0 | 0 | 0 | 0 | 0 | 0 | 0 | 0 | 0 | 0 | 0 | 0 | 0 | 0 | 0 | 0 | 0 | 0 | 0 | 0 | 0.285714286 | 0.142857143 | 0 | 0 | 0 | 0 | 0 | 0 | 0 | 0 | 0 | 0 | 0 | 0 | 0 | 0 | 0 | 0 | 0 | 0 | 0 | 0 | 0 | 0 | 0 | 0 | 0 | 0 | 0 | 0 | 0 | 0 | 23.09559452 | 0.045951278 | 0.011238732 | 1.142857143 | 2348.571429 | 0.12244898 | 3290 | 2.629798634 | 0.075463733 | 180 | 80 | 138.3333333 | 342.8571429 | 10.14285714 | 1665.344602 | 0 | 0 | 0 | 0 | 0 | 0 | 0 | 0 | 0 | 0 | 0 | 0 | 0 | 0 | 0 | 0 | 0 | 0 | 0 | 0 | 0 | 0.051451076 | 0 | 0 | 0 | 0 | 0 | 0 | 0 | 0 | 0 | 0 | 0 | 0 | 0 | 0 | 0 | 0 | 0 | -0.051488838 | 0 | 0 | 0 | 0 | 0 | 0 | 0 | 0 | 0 | 0 | 0 | 0 | 0 | 0 | 0 | 0 | 0 | 0 | 0 | 0 | 0 | 0 | 0 | 0 | 0 | 0 | 0 | 0 | 0 | 0 | 0 | -0.037350848 | 0.07477722 | 0 | 0 | 0 | 0 | 0 | 0 | 0 | 0 | 0 | 0 | 0 | 0 | 0 | 0 | 0 | 0 | 0 | 0 | 0 | 0 | 0 | 0 | 0 | 0 | 0 | 0 | 0 | 0 | 0 | 0 | 0 | 0 | 0 | 0 | 0 | 0 | 0 | 0 | 0 | 0 | 0 | 0 | 0 | 0 | 0 | 0 | 0 | 0 | 0 | 0 | 0 | 0.018301857 | 0 | 0 | 0 | 0 | 0 | 0 | 0 | 0 | 0 | 0 | 0 | 0 | 0 | 0 | 0 | 0 | 0 | -0.044925398 | 0 | 0 | 0 | 0 | 0 | 0 | 0 | 0 | 0 | 0 | 0 | 0 | 0 | 0 | 0 | 0 | 0 | 0 | 0 | 0 | 0 | 0 | 0 | 0 | 0 | 0 | 0 | 0 | 0 | 0 | 0 | 0.217247731 | -0.381248379 | 0 | 0 | 0 | 0 | 0 | 0 | 0 | 0 | 0 | 0 | 0 | 0 | 0 | 0 | 0 | 0 | 0 | 0 | 0 | 0 | 0 | 0 | 0 | 0 | 0 | 0 | 0 | 0 | 0 | 0
278 | HfTa0.6TiZr | 9.6 | AC | M | BCC+HCP | 45 | 0 | 25 | 800 | 83.7 | 20.02 |  | 0 | 0 | 0 | 0 | 0 |  | 0.001 | 1 |  | 25 |  | 0 | 25 | 0 | 10 | 0 |  |  |  | Hf1 Ta0.6 Ti1 Zr1 | 0 | 0 | 0 | 0 | 0 | 0 | 0 | 0 | 0 | 0 | 0 | 0 | 0 | 0 | 0 | 0 | 0 | 0 | 0 | 0 | 0 | 0.277777778 | 0 | 0 | 0 | 0 | 0 | 0 | 0 | 0 | 0 | 0 | 0 | 0 | 0 | 0 | 0 | 0 | 0 | 0.277777778 | 0 | 0 | 0 | 0 | 0 | 0 | 0 | 0 | 0 | 0 | 0 | 0 | 0 | 0 | 0 | 0 | 0 | 0 | 0 | 0 | 0 | 0 | 0 | 0 | 0 | 0 | 0 | 0 | 0 | 0 | 0 | 0.277777778 | 0.166666667 | 0 | 0 | 0 | 0 | 0 | 0 | 0 | 0 | 0 | 0 | 0 | 0 | 0 | 0 | 0 | 0 | 0 | 0 | 0 | 0 | 0 | 0 | 0 | 0 | 0 | 0 | 0 | 0 | 0 | 0 | 20.80616178 | 0.046648985 | 0.011357518 | 1.296296296 | 2374.722222 | 0.138888889 | 3290 | 2.669233382 | 0.07508034 | 177.2222222 | 80 | 138.3333333 | 354.4444444 | 10.38888889 | 1715.048651 | 0 | 0 | 0 | 0 | 0 | 0 | 0 | 0 | 0 | 0 | 0 | 0 | 0 | 0 | 0 | 0 | 0 | 0 | 0 | 0 | 0 | 0.04937309 | 0 | 0 | 0 | 0 | 0 | 0 | 0 | 0 | 0 | 0 | 0 | 0 | 0 | 0 | 0 | 0 | 0 | -0.053565193 | 0 | 0 | 0 | 0 | 0 | 0 | 0 | 0 | 0 | 0 | 0 | 0 | 0 | 0 | 0 | 0 | 0 | 0 | 0 | 0 | 0 | 0 | 0 | 0 | 0 | 0 | 0 | 0 | 0 | 0 | 0 | -0.039427943 | 0.072700075 | 0 | 0 | 0 | 0 | 0 | 0 | 0 | 0 | 0 | 0 | 0 | 0 | 0 | 0 | 0 | 0 | 0 | 0 | 0 | 0 | 0 | 0 | 0 | 0 | 0 | 0 | 0 | 0 | 0 | 0 | 0 | 0 | 0 | 0 | 0 | 0 | 0 | 0 | 0 | 0 | 0 | 0 | 0 | 0 | 0 | 0 | 0 | 0 | 0 | 0 | 0 | 0.028953319 | 0 | 0 | 0 | 0 | 0 | 0 | 0 | 0 | 0 | 0 | 0 | 0 | 0 | 0 | 0 | 0 | 0 | -0.034238333 | 0 | 0 | 0 | 0 | 0 | 0 | 0 | 0 | 0 | 0 | 0 | 0 | 0 | 0 | 0 | 0 | 0 | 0 | 0 | 0 | 0 | 0 | 0 | 0 | 0 | 0 | 0 | 0 | 0 | 0 | 0 | 0.227679902 | -0.370658147 | 0 | 0 | 0 | 0 | 0 | 0 | 0 | 0 | 0 | 0 | 0 | 0 | 0 | 0 | 0 | 0 | 0 | 0 | 0 | 0 | 0 | 0 | 0 | 0 | 0 | 0 | 0 | 0 | 0 | 0
279 | HfTaTiZr | 10.2 | AC | s | BCC | 45 | 0 | 25 | 1500 | 147.3 | 2.24 |  | 0 | 0 | 0 | 0 | 0 |  | 0.001 | 1 |  | 25 |  | 0 | 25 | 0 | 10 | 0 |  |  |  | Hf1 Ta1 Ti1 Zr1 | 0 | 0 | 0 | 0 | 0 | 0 | 0 | 0 | 0 | 0 | 0 | 0 | 0 | 0 | 0 | 0 | 0 | 0 | 0 | 0 | 0 | 0.25 | 0 | 0 | 0 | 0 | 0 | 0 | 0 | 0 | 0 | 0 | 0 | 0 | 0 | 0 | 0 | 0 | 0 | 0.25 | 0 | 0 | 0 | 0 | 0 | 0 | 0 | 0 | 0 | 0 | 0 | 0 | 0 | 0 | 0 | 0 | 0 | 0 | 0 | 0 | 0 | 0 | 0 | 0 | 0 | 0 | 0 | 0 | 0 | 0 | 0 | 0.25 | 0.25 | 0 | 0 | 0 | 0 | 0 | 0 | 0 | 0 | 0 | 0 | 0 | 0 | 0 | 0 | 0 | 0 | 0 | 0 | 0 | 0 | 0 | 0 | 0 | 0 | 0 | 0 | 0 | 0 | 0 | 0 | 16.24293575 | 0.048508836 | 0.011525651 | 1.75 | 2466.25 | 0.1875 | 3290 | 2.759302446 | 0.073377933 | 167.5 | 80 | 138.3333333 | 395 | 11.25 | 1901.430604 | 0 | 0 | 0 | 0 | 0 | 0 | 0 | 0 | 0 | 0 | 0 | 0 | 0 | 0 | 0 | 0 | 0 | 0 | 0 | 0 | 0 | 0.042100141 | 0 | 0 | 0 | 0 | 0 | 0 | 0 | 0 | 0 | 0 | 0 | 0 | 0 | 0 | 0 | 0 | 0 | -0.060832436 | 0 | 0 | 0 | 0 | 0 | 0 | 0 | 0 | 0 | 0 | 0 | 0 | 0 | 0 | 0 | 0 | 0 | 0 | 0 | 0 | 0 | 0 | 0 | 0 | 0 | 0 | 0 | 0 | 0 | 0 | 0 | -0.046697773 | 0.065430068 | 0 | 0 | 0 | 0 | 0 | 0 | 0 | 0 | 0 | 0 | 0 | 0 | 0 | 0 | 0 | 0 | 0 | 0 | 0 | 0 | 0 | 0 | 0 | 0 | 0 | 0 | 0 | 0 | 0 | 0 | 0 | 0 | 0 | 0 | 0 | 0 | 0 | 0 | 0 | 0 | 0 | 0 | 0 | 0 | 0 | 0 | 0 | 0 | 0 | 0 | 0 | 0.066233434 | 0 | 0 | 0 | 0 | 0 | 0 | 0 | 0 | 0 | 0 | 0 | 0 | 0 | 0 | 0 | 0 | 0 | 0.003166396 | 0 | 0 | 0 | 0 | 0 | 0 | 0 | 0 | 0 | 0 | 0 | 0 | 0 | 0 | 0 | 0 | 0 | 0 | 0 | 0 | 0 | 0 | 0 | 0 | 0 | 0 | 0 | 0 | 0 | 0 | 0 | 0.264192502 | -0.333592332 | 0 | 0 | 0 | 0 | 0 | 0 | 0 | 0 | 0 | 0 | 0 | 0 | 0 | 0 | 0 | 0 | 0 | 0 | 0 | 0 | 0 | 0 | 0 | 0 | 0 | 0 | 0 | 0 | 0 | 0
280 | Mo0.1NbTiV0.3Zr | 6.6 | AC | s | BCC | 46 | 1 | 25 | 932 | 141.2 | 43.8 |  | 0 | 0 | 0 | 0 | 0 |  | 0.001 | 1 |  | 25 |  | 0 | 25 | 0 | 10 | 0 |  |  |  | Mo0.1 Nb1 Ti1 V0.3 Zr1 | 0 | 0 | 0 | 0 | 0 | 0 | 0 | 0 | 0 | 0 | 0 | 0 | 0 | 0 | 0 | 0 | 0 | 0 | 0 | 0 | 0 | 0.294117647 | 0.088235294 | 0 | 0 | 0 | 0 | 0 | 0 | 0 | 0 | 0 | 0 | 0 | 0 | 0 | 0 | 0 | 0 | 0.294117647 | 0.294117647 | 0.029411765 | 0 | 0 | 0 | 0 | 0 | 0 | 0 | 0 | 0 | 0 | 0 | 0 | 0 | 0 | 0 | 0 | 0 | 0 | 0 | 0 | 0 | 0 | 0 | 0 | 0 | 0 | 0 | 0 | 0 | 0 | 0 | 0 | 0 | 0 | 0 | 0 | 0 | 0 | 0 | 0 | 0 | 0 | 0 | 0 | 0 | 0 | 0 | 0 | 0 | 0 | 0 | 0 | 0 | 0 | 0 | 0 | 0 | 0 | 0 | 0 | 0 | 33.34128963 | 0.059646819 | 0.011620739 | 0.795847751 | 2283.382353 | 0.346020761 | 2896 | 2.961678753 | 0.105383481 | 191.7647059 | 50 | 127.7419355 | 290.2941176 | 4.441176471 | 1893.348877 | 0 | 0 | 0 | 0 | 0 | 0 | 0 | 0 | 0 | 0 | 0 | 0 | 0 | 0 | 0 | 0 | 0 | 0 | 0 | 0 | 0 | 0.011062719 | 0.124241467 | 0 | 0 | 0 | 0 | 0 | 0 | 0 | 0 | 0 | 0 | 0 | 0 | 0 | 0 | 0 | 0 | -0.091808256 | 0.034396725 | 0.090763721 | 0 | 0 | 0 | 0 | 0 | 0 | 0 | 0 | 0 | 0 | 0 | 0 | 0 | 0 | 0 | 0 | 0 | 0 | 0 | 0 | 0 | 0 | 0 | 0 | 0 | 0 | 0 | 0 | 0 | 0 | 0 | 0 | 0 | 0 | 0 | 0 | 0 | 0 | 0 | 0 | 0 | 0 | 0 | 0 | 0 | 0 | 0 | 0 | 0 | 0 | 0 | 0 | 0 | 0 | 0 | 0 | 0 | 0 | 0 | 0 | 0 | 0 | 0 | 0 | 0 | 0 | 0 | 0 | 0 | 0 | 0 | 0 | 0 | 0 | 0 | 0 | 0 | 0 | 0 | 0 | 0 | 0 | 0.070340916 | -0.143936593 | 0 | 0 | 0 | 0 | 0 | 0 | 0 | 0 | 0 | 0 | 0 | 0 | 0 | 0 | 0 | 0 | 0.007013333 | -0.113640214 | 0.794669426 | 0 | 0 | 0 | 0 | 0 | 0 | 0 | 0 | 0 | 0 | 0 | 0 | 0 | 0 | 0 | 0 | 0 | 0 | 0 | 0 | 0 | 0 | 0 | 0 | 0 | 0 | 0 | 0 | 0 | 0 | 0 | 0 | 0 | 0 | 0 | 0 | 0 | 0 | 0 | 0 | 0 | 0 | 0 | 0 | 0 | 0 | 0 | 0 | 0 | 0 | 0 | 0 | 0 | 0 | 0 | 0 | 0 | 0 | 0 | 0 | 0
281 | Mo0.3NbTiV0.3Zr | 6.8 | AC | s | BCC | 46 | 1 | 25 | 1312 | 193.9 | 49.34 |  | 0 | 0 | 0 | 0 | 0 |  | 0.001 | 1 |  | 25 |  | 0 | 25 | 0 | 10 | 0 |  |  |  | Mo0.3 Nb1 Ti1 V0.3 Zr1 | 0 | 0 | 0 | 0 | 0 | 0 | 0 | 0 | 0 | 0 | 0 | 0 | 0 | 0 | 0 | 0 | 0 | 0 | 0 | 0 | 0 | 0.277777778 | 0.083333333 | 0 | 0 | 0 | 0 | 0 | 0 | 0 | 0 | 0 | 0 | 0 | 0 | 0 | 0 | 0 | 0 | 0.277777778 | 0.277777778 | 0.083333333 | 0 | 0 | 0 | 0 | 0 | 0 | 0 | 0 | 0 | 0 | 0 | 0 | 0 | 0 | 0 | 0 | 0 | 0 | 0 | 0 | 0 | 0 | 0 | 0 | 0 | 0 | 0 | 0 | 0 | 0 | 0 | 0 | 0 | 0 | 0 | 0 | 0 | 0 | 0 | 0 | 0 | 0 | 0 | 0 | 0 | 0 | 0 | 0 | 0 | 0 | 0 | 0 | 0 | 0 | 0 | 0 | 0 | 0 | 0 | 0 | 0 | 102.7652866 | 0.061011005 | 0.012317989 | -0.277777778 | 2317.416667 | 0.308641975 | 2896 | 3.3309811 | 0.137183616 | 196.1111111 | 50 | 129.6969697 | 309.1666667 | 4.527777778 | 1781.080467 | 0 | 0 | 0 | 0 | 0 | 0 | 0 | 0 | 0 | 0 | 0 | 0 | 0 | 0 | 0 | 0 | 0 | 0 | 0 | 0 | 0 | 0.0060155 | 0.119204834 | 0 | 0 | 0 | 0 | 0 | 0 | 0 | 0 | 0 | 0 | 0 | 0 | 0 | 0 | 0 | 0 | -0.096842933 | 0.029349595 | 0.085721292 | 0 | 0 | 0 | 0 | 0 | 0 | 0 | 0 | 0 | 0 | 0 | 0 | 0 | 0 | 0 | 0 | 0 | 0 | 0 | 0 | 0 | 0 | 0 | 0 | 0 | 0 | 0 | 0 | 0 | 0 | 0 | 0 | 0 | 0 | 0 | 0 | 0 | 0 | 0 | 0 | 0 | 0 | 0 | 0 | 0 | 0 | 0 | 0 | 0 | 0 | 0 | 0 | 0 | 0 | 0 | 0 | 0 | 0 | 0 | 0 | 0 | 0 | 0 | 0 | 0 | 0 | 0 | 0 | 0 | 0 | 0 | 0 | 0 | 0 | 0 | 0 | 0 | 0 | 0 | 0 | 0 | 0 | 0.025538148 | -0.187174645 | 0 | 0 | 0 | 0 | 0 | 0 | 0 | 0 | 0 | 0 | 0 | 0 | 0 | 0 | 0 | 0 | -0.037400509 | -0.157141583 | 0.750521125 | 0 | 0 | 0 | 0 | 0 | 0 | 0 | 0 | 0 | 0 | 0 | 0 | 0 | 0 | 0 | 0 | 0 | 0 | 0 | 0 | 0 | 0 | 0 | 0 | 0 | 0 | 0 | 0 | 0 | 0 | 0 | 0 | 0 | 0 | 0 | 0 | 0 | 0 | 0 | 0 | 0 | 0 | 0 | 0 | 0 | 0 | 0 | 0 | 0 | 0 | 0 | 0 | 0 | 0 | 0 | 0 | 0 | 0 | 0 | 0 | 0
282 | Mo0.3NbTiVZr | 6.7 | AC | s | BCC | 46 | 1 | 25 | 1289 | 192.8 | 3.71 |  | 0 | 0 | 0 | 0 | 0 |  | 0.001 | 1 |  | 25 |  | 0 | 25 | 0 | 10 | 0 |  |  |  | Mo0.3 Nb1 Ti1 V1 Zr1 | 0 | 0 | 0 | 0 | 0 | 0 | 0 | 0 | 0 | 0 | 0 | 0 | 0 | 0 | 0 | 0 | 0 | 0 | 0 | 0 | 0 | 0.23255814 | 0.23255814 | 0 | 0 | 0 | 0 | 0 | 0 | 0 | 0 | 0 | 0 | 0 | 0 | 0 | 0 | 0 | 0 | 0.23255814 | 0.23255814 | 0.069767442 | 0 | 0 | 0 | 0 | 0 | 0 | 0 | 0 | 0 | 0 | 0 | 0 | 0 | 0 | 0 | 0 | 0 | 0 | 0 | 0 | 0 | 0 | 0 | 0 | 0 | 0 | 0 | 0 | 0 | 0 | 0 | 0 | 0 | 0 | 0 | 0 | 0 | 0 | 0 | 0 | 0 | 0 | 0 | 0 | 0 | 0 | 0 | 0 | 0 | 0 | 0 | 0 | 0 | 0 | 0 | 0 | 0 | 0 | 0 | 0 | 0 | 23.46388198 | 0.068558703 | 0.012825286 | -1.254732288 | 2295.534884 | 0.216333153 | 2896 | 3.585558262 | 0.125739891 | 172.3255814 | 50 | 129.6969697 | 320.6976744 | 4.604651163 | 2242.771898 | 0 | 0 | 0 | 0 | 0 | 0 | 0 | 0 | 0 | 0 | 0 | 0 | 0 | 0 | 0 | 0 | 0 | 0 | 0 | 0 | 0 | -0.013409476 | 0.099799396 | 0 | 0 | 0 | 0 | 0 | 0 | 0 | 0 | 0 | 0 | 0 | 0 | 0 | 0 | 0 | 0 | -0.116200455 | 0.009920591 | 0.066299812 | 0 | 0 | 0 | 0 | 0 | 0 | 0 | 0 | 0 | 0 | 0 | 0 | 0 | 0 | 0 | 0 | 0 | 0 | 0 | 0 | 0 | 0 | 0 | 0 | 0 | 0 | 0 | 0 | 0 | 0 | 0 | 0 | 0 | 0 | 0 | 0 | 0 | 0 | 0 | 0 | 0 | 0 | 0 | 0 | 0 | 0 | 0 | 0 | 0 | 0 | 0 | 0 | 0 | 0 | 0 | 0 | 0 | 0 | 0 | 0 | 0 | 0 | 0 | 0 | 0 | 0 | 0 | 0 | 0 | 0 | 0 | 0 | 0 | 0 | 0 | 0 | 0 | 0 | 0 | 0 | 0 | 0 | 0.056370063 | -0.156704354 | 0 | 0 | 0 | 0 | 0 | 0 | 0 | 0 | 0 | 0 | 0 | 0 | 0 | 0 | 0 | 0 | -0.006619656 | -0.126587759 | 0.778472354 | 0 | 0 | 0 | 0 | 0 | 0 | 0 | 0 | 0 | 0 | 0 | 0 | 0 | 0 | 0 | 0 | 0 | 0 | 0 | 0 | 0 | 0 | 0 | 0 | 0 | 0 | 0 | 0 | 0 | 0 | 0 | 0 | 0 | 0 | 0 | 0 | 0 | 0 | 0 | 0 | 0 | 0 | 0 | 0 | 0 | 0 | 0 | 0 | 0 | 0 | 0 | 0 | 0 | 0 | 0 | 0 | 0 | 0 | 0 | 0 | 0
283 | Mo0.5NbTiV0.3Zr | 6.9 | AC | s | BCC | 46 | 1 | 25 | 1301 | 188 | 42.78 |  | 0 | 0 | 0 | 0 | 0 |  | 0.001 | 1 |  | 25 |  | 0 | 25 | 0 | 10 | 0 |  |  |  | Mo0.5 Nb1 Ti1 V0.3 Zr1 | 0 | 0 | 0 | 0 | 0 | 0 | 0 | 0 | 0 | 0 | 0 | 0 | 0 | 0 | 0 | 0 | 0 | 0 | 0 | 0 | 0 | 0.263157895 | 0.078947368 | 0 | 0 | 0 | 0 | 0 | 0 | 0 | 0 | 0 | 0 | 0 | 0 | 0 | 0 | 0 | 0 | 0.263157895 | 0.263157895 | 0.131578947 | 0 | 0 | 0 | 0 | 0 | 0 | 0 | 0 | 0 | 0 | 0 | 0 | 0 | 0 | 0 | 0 | 0 | 0 | 0 | 0 | 0 | 0 | 0 | 0 | 0 | 0 | 0 | 0 | 0 | 0 | 0 | 0 | 0 | 0 | 0 | 0 | 0 | 0 | 0 | 0 | 0 | 0 | 0 | 0 | 0 | 0 | 0 | 0 | 0 | 0 | 0 | 0 | 0 | 0 | 0 | 0 | 0 | 0 | 0 | 0 | 0 | 26.14623589 | 0.061956125 | 0.012647715 | -1.135734072 | 2347.868421 | 0.27700831 | 2896 | 3.576015708 | 0.155856043 | 200 | 50 | 131.4285714 | 326.0526316 | 4.605263158 | 1751.023477 | 0 | 0 | 0 | 0 | 0 | 0 | 0 | 0 | 0 | 0 | 0 | 0 | 0 | 0 | 0 | 0 | 0 | 0 | 0 | 0 | 0 | 0.001499566 | 0.114698374 | 0 | 0 | 0 | 0 | 0 | 0 | 0 | 0 | 0 | 0 | 0 | 0 | 0 | 0 | 0 | 0 | -0.101347643 | 0.024833742 | 0.081209645 | 0 | 0 | 0 | 0 | 0 | 0 | 0 | 0 | 0 | 0 | 0 | 0 | 0 | 0 | 0 | 0 | 0 | 0 | 0 | 0 | 0 | 0 | 0 | 0 | 0 | 0 | 0 | 0 | 0 | 0 | 0 | 0 | 0 | 0 | 0 | 0 | 0 | 0 | 0 | 0 | 0 | 0 | 0 | 0 | 0 | 0 | 0 | 0 | 0 | 0 | 0 | 0 | 0 | 0 | 0 | 0 | 0 | 0 | 0 | 0 | 0 | 0 | 0 | 0 | 0 | 0 | 0 | 0 | 0 | 0 | 0 | 0 | 0 | 0 | 0 | 0 | 0 | 0 | 0 | 0 | 0 | 0 | -0.01454854 | -0.225861324 | 0 | 0 | 0 | 0 | 0 | 0 | 0 | 0 | 0 | 0 | 0 | 0 | 0 | 0 | 0 | 0 | -0.07713921 | -0.19606386 | 0.711020013 | 0 | 0 | 0 | 0 | 0 | 0 | 0 | 0 | 0 | 0 | 0 | 0 | 0 | 0 | 0 | 0 | 0 | 0 | 0 | 0 | 0 | 0 | 0 | 0 | 0 | 0 | 0 | 0 | 0 | 0 | 0 | 0 | 0 | 0 | 0 | 0 | 0 | 0 | 0 | 0 | 0 | 0 | 0 | 0 | 0 | 0 | 0 | 0 | 0 | 0 | 0 | 0 | 0 | 0 | 0 | 0 | 0 | 0 | 0 | 0 | 0
284 | Mo0.5NbTiVZr | 6.8 | AC | s | BCC | 46 | 1 | 25 | 1473 | 215.9 | 34.62 |  | 0 | 0 | 0 | 0 | 0 |  | 0.001 | 1 |  | 25 |  | 0 | 25 | 0 | 10 | 0 |  |  |  | Mo0.5 Nb1 Ti1 V1 Zr1 | 0 | 0 | 0 | 0 | 0 | 0 | 0 | 0 | 0 | 0 | 0 | 0 | 0 | 0 | 0 | 0 | 0 | 0 | 0 | 0 | 0 | 0.222222222 | 0.222222222 | 0 | 0 | 0 | 0 | 0 | 0 | 0 | 0 | 0 | 0 | 0 | 0 | 0 | 0 | 0 | 0 | 0.222222222 | 0.222222222 | 0.111111111 | 0 | 0 | 0 | 0 | 0 | 0 | 0 | 0 | 0 | 0 | 0 | 0 | 0 | 0 | 0 | 0 | 0 | 0 | 0 | 0 | 0 | 0 | 0 | 0 | 0 | 0 | 0 | 0 | 0 | 0 | 0 | 0 | 0 | 0 | 0 | 0 | 0 | 0 | 0 | 0 | 0 | 0 | 0 | 0 | 0 | 0 | 0 | 0 | 0 | 0 | 0 | 0 | 0 | 0 | 0 | 0 | 0 | 0 | 0 | 0 | 0 | 17.17093505 | 0.068311186 | 0.013145213 | -1.777777778 | 2322.222222 | 0.197530864 | 2896 | 3.781725266 | 0.142952852 | 176.6666667 | 50 | 131.4285714 | 334.4444444 | 4.666666667 | 2150.745572 | 0 | 0 | 0 | 0 | 0 | 0 | 0 | 0 | 0 | 0 | 0 | 0 | 0 | 0 | 0 | 0 | 0 | 0 | 0 | 0 | 0 | -0.016359599 | 0.096856405 | 0 | 0 | 0 | 0 | 0 | 0 | 0 | 0 | 0 | 0 | 0 | 0 | 0 | 0 | 0 | 0 | -0.119144098 | 0.006970715 | 0.063353153 | 0 | 0 | 0 | 0 | 0 | 0 | 0 | 0 | 0 | 0 | 0 | 0 | 0 | 0 | 0 | 0 | 0 | 0 | 0 | 0 | 0 | 0 | 0 | 0 | 0 | 0 | 0 | 0 | 0 | 0 | 0 | 0 | 0 | 0 | 0 | 0 | 0 | 0 | 0 | 0 | 0 | 0 | 0 | 0 | 0 | 0 | 0 | 0 | 0 | 0 | 0 | 0 | 0 | 0 | 0 | 0 | 0 | 0 | 0 | 0 | 0 | 0 | 0 | 0 | 0 | 0 | 0 | 0 | 0 | 0 | 0 | 0 | 0 | 0 | 0 | 0 | 0 | 0 | 0 | 0 | 0 | 0 | 0.021148775 | -0.19072734 | 0 | 0 | 0 | 0 | 0 | 0 | 0 | 0 | 0 | 0 | 0 | 0 | 0 | 0 | 0 | 0 | -0.041544819 | -0.160813408 | 0.743873583 | 0 | 0 | 0 | 0 | 0 | 0 | 0 | 0 | 0 | 0 | 0 | 0 | 0 | 0 | 0 | 0 | 0 | 0 | 0 | 0 | 0 | 0 | 0 | 0 | 0 | 0 | 0 | 0 | 0 | 0 | 0 | 0 | 0 | 0 | 0 | 0 | 0 | 0 | 0 | 0 | 0 | 0 | 0 | 0 | 0 | 0 | 0 | 0 | 0 | 0 | 0 | 0 | 0 | 0 | 0 | 0 | 0 | 0 | 0 | 0 | 0
285 | Mo0.7NbTiV0.3Zr | 7.1 | AC | s | BCC | 46 | 1 | 25 | 1436 | 203.4 | 25.84 |  | 0 | 0 | 0 | 0 | 0 |  | 0.001 | 1 |  | 25 |  | 0 | 25 | 0 | 10 | 0 |  |  |  | Mo0.7 Nb1 Ti1 V0.3 Zr1 | 0 | 0 | 0 | 0 | 0 | 0 | 0 | 0 | 0 | 0 | 0 | 0 | 0 | 0 | 0 | 0 | 0 | 0 | 0 | 0 | 0 | 0.25 | 0.075 | 0 | 0 | 0 | 0 | 0 | 0 | 0 | 0 | 0 | 0 | 0 | 0 | 0 | 0 | 0 | 0 | 0.25 | 0.25 | 0.175 | 0 | 0 | 0 | 0 | 0 | 0 | 0 | 0 | 0 | 0 | 0 | 0 | 0 | 0 | 0 | 0 | 0 | 0 | 0 | 0 | 0 | 0 | 0 | 0 | 0 | 0 | 0 | 0 | 0 | 0 | 0 | 0 | 0 | 0 | 0 | 0 | 0 | 0 | 0 | 0 | 0 | 0 | 0 | 0 | 0 | 0 | 0 | 0 | 0 | 0 | 0 | 0 | 0 | 0 | 0 | 0 | 0 | 0 | 0 | 0 | 0 | 16.65338852 | 0.062589656 | 0.012795333 | -1.825 | 2375.275 | 0.25 | 2896 | 3.748579419 | 0.167877117 | 203.5 | 50 | 132.972973 | 341.25 | 4.675 | 1775.255946 | 0 | 0 | 0 | 0 | 0 | 0 | 0 | 0 | 0 | 0 | 0 | 0 | 0 | 0 | 0 | 0 | 0 | 0 | 0 | 0 | 0 | -0.002564774 | 0.11064256 | 0 | 0 | 0 | 0 | 0 | 0 | 0 | 0 | 0 | 0 | 0 | 0 | 0 | 0 | 0 | 0 | -0.105401883 | 0.020769474 | 0.077149163 | 0 | 0 | 0 | 0 | 0 | 0 | 0 | 0 | 0 | 0 | 0 | 0 | 0 | 0 | 0 | 0 | 0 | 0 | 0 | 0 | 0 | 0 | 0 | 0 | 0 | 0 | 0 | 0 | 0 | 0 | 0 | 0 | 0 | 0 | 0 | 0 | 0 | 0 | 0 | 0 | 0 | 0 | 0 | 0 | 0 | 0 | 0 | 0 | 0 | 0 | 0 | 0 | 0 | 0 | 0 | 0 | 0 | 0 | 0 | 0 | 0 | 0 | 0 | 0 | 0 | 0 | 0 | 0 | 0 | 0 | 0 | 0 | 0 | 0 | 0 | 0 | 0 | 0 | 0 | 0 | 0 | 0 | -0.050626559 | -0.260679334 | 0 | 0 | 0 | 0 | 0 | 0 | 0 | 0 | 0 | 0 | 0 | 0 | 0 | 0 | 0 | 0 | -0.11290404 | -0.231093909 | 0.675469013 | 0 | 0 | 0 | 0 | 0 | 0 | 0 | 0 | 0 | 0 | 0 | 0 | 0 | 0 | 0 | 0 | 0 | 0 | 0 | 0 | 0 | 0 | 0 | 0 | 0 | 0 | 0 | 0 | 0 | 0 | 0 | 0 | 0 | 0 | 0 | 0 | 0 | 0 | 0 | 0 | 0 | 0 | 0 | 0 | 0 | 0 | 0 | 0 | 0 | 0 | 0 | 0 | 0 | 0 | 0 | 0 | 0 | 0 | 0 | 0 | 0
286 | Mo0.7NbTiVZr | 7 | AC | s | BCC | 46 | 1 | 25 | 1706 | 245.5 | 30.3 |  | 0 | 0 | 0 | 0 | 0 |  | 0.001 | 1 |  | 25 |  | 0 | 25 | 0 | 10 | 0 |  |  |  | Mo0.7 Nb1 Ti1 V1 Zr1 | 0 | 0 | 0 | 0 | 0 | 0 | 0 | 0 | 0 | 0 | 0 | 0 | 0 | 0 | 0 | 0 | 0 | 0 | 0 | 0 | 0 | 0.212765957 | 0.212765957 | 0 | 0 | 0 | 0 | 0 | 0 | 0 | 0 | 0 | 0 | 0 | 0 | 0 | 0 | 0 | 0 | 0.212765957 | 0.212765957 | 0.14893617 | 0 | 0 | 0 | 0 | 0 | 0 | 0 | 0 | 0 | 0 | 0 | 0 | 0 | 0 | 0 | 0 | 0 | 0 | 0 | 0 | 0 | 0 | 0 | 0 | 0 | 0 | 0 | 0 | 0 | 0 | 0 | 0 | 0 | 0 | 0 | 0 | 0 | 0 | 0 | 0 | 0 | 0 | 0 | 0 | 0 | 0 | 0 | 0 | 0 | 0 | 0 | 0 | 0 | 0 | 0 | 0 | 0 | 0 | 0 | 0 | 0 | 14.13636519 | 0.06799023 | 0.013308089 | -2.209144409 | 2346.638298 | 0.181077411 | 2896 | 3.922096332 | 0.154720851 | 180.6382979 | 50 | 132.972973 | 347.0212766 | 4.723404255 | 2091.402205 | 0 | 0 | 0 | 0 | 0 | 0 | 0 | 0 | 0 | 0 | 0 | 0 | 0 | 0 | 0 | 0 | 0 | 0 | 0 | 0 | 0 | -0.019058647 | 0.094163881 | 0 | 0 | 0 | 0 | 0 | 0 | 0 | 0 | 0 | 0 | 0 | 0 | 0 | 0 | 0 | 0 | -0.121837219 | 0.004271893 | 0.060657274 | 0 | 0 | 0 | 0 | 0 | 0 | 0 | 0 | 0 | 0 | 0 | 0 | 0 | 0 | 0 | 0 | 0 | 0 | 0 | 0 | 0 | 0 | 0 | 0 | 0 | 0 | 0 | 0 | 0 | 0 | 0 | 0 | 0 | 0 | 0 | 0 | 0 | 0 | 0 | 0 | 0 | 0 | 0 | 0 | 0 | 0 | 0 | 0 | 0 | 0 | 0 | 0 | 0 | 0 | 0 | 0 | 0 | 0 | 0 | 0 | 0 | 0 | 0 | 0 | 0 | 0 | 0 | 0 | 0 | 0 | 0 | 0 | 0 | 0 | 0 | 0 | 0 | 0 | 0 | 0 | 0 | 0 | -0.011074957 | -0.221854752 | 0 | 0 | 0 | 0 | 0 | 0 | 0 | 0 | 0 | 0 | 0 | 0 | 0 | 0 | 0 | 0 | -0.073497628 | -0.192126235 | 0.712219388 | 0 | 0 | 0 | 0 | 0 | 0 | 0 | 0 | 0 | 0 | 0 | 0 | 0 | 0 | 0 | 0 | 0 | 0 | 0 | 0 | 0 | 0 | 0 | 0 | 0 | 0 | 0 | 0 | 0 | 0 | 0 | 0 | 0 | 0 | 0 | 0 | 0 | 0 | 0 | 0 | 0 | 0 | 0 | 0 | 0 | 0 | 0 | 0 | 0 | 0 | 0 | 0 | 0 | 0 | 0 | 0 | 0 | 0 | 0 | 0 | 0
287 | Mo1.3NbTiV0.3Zr | 7.4 | AC | s | BCC | 46 | 1 | 25 | 1603 | 216.2 | 19.57 |  | 0 | 0 | 0 | 0 | 0 |  | 0.001 | 1 |  | 25 |  | 0 | 25 | 0 | 10 | 0 |  |  |  | Mo1.3 Nb1 Ti1 V0.3 Zr1 | 0 | 0 | 0 | 0 | 0 | 0 | 0 | 0 | 0 | 0 | 0 | 0 | 0 | 0 | 0 | 0 | 0 | 0 | 0 | 0 | 0 | 0.217391304 | 0.065217391 | 0 | 0 | 0 | 0 | 0 | 0 | 0 | 0 | 0 | 0 | 0 | 0 | 0 | 0 | 0 | 0 | 0.217391304 | 0.217391304 | 0.282608696 | 0 | 0 | 0 | 0 | 0 | 0 | 0 | 0 | 0 | 0 | 0 | 0 | 0 | 0 | 0 | 0 | 0 | 0 | 0 | 0 | 0 | 0 | 0 | 0 | 0 | 0 | 0 | 0 | 0 | 0 | 0 | 0 | 0 | 0 | 0 | 0 | 0 | 0 | 0 | 0 | 0 | 0 | 0 | 0 | 0 | 0 | 0 | 0 | 0 | 0 | 0 | 0 | 0 | 0 | 0 | 0 | 0 | 0 | 0 | 0 | 0 | 9.730847382 | 0.063281457 | 0.012723994 | -3.194706994 | 2443.195652 | 0.189035917 | 2896 | 4.017282644 | 0.184917267 | 212.173913 | 50 | 136.744186 | 378.9130435 | 4.847826087 | 1874.532113 | 0 | 0 | 0 | 0 | 0 | 0 | 0 | 0 | 0 | 0 | 0 | 0 | 0 | 0 | 0 | 0 | 0 | 0 | 0 | 0 | 0 | -0.012637268 | 0.100591194 | 0 | 0 | 0 | 0 | 0 | 0 | 0 | 0 | 0 | 0 | 0 | 0 | 0 | 0 | 0 | 0 | -0.115449346 | 0.010697158 | 0.067086229 | 0 | 0 | 0 | 0 | 0 | 0 | 0 | 0 | 0 | 0 | 0 | 0 | 0 | 0 | 0 | 0 | 0 | 0 | 0 | 0 | 0 | 0 | 0 | 0 | 0 | 0 | 0 | 0 | 0 | 0 | 0 | 0 | 0 | 0 | 0 | 0 | 0 | 0 | 0 | 0 | 0 | 0 | 0 | 0 | 0 | 0 | 0 | 0 | 0 | 0 | 0 | 0 | 0 | 0 | 0 | 0 | 0 | 0 | 0 | 0 | 0 | 0 | 0 | 0 | 0 | 0 | 0 | 0 | 0 | 0 | 0 | 0 | 0 | 0 | 0 | 0 | 0 | 0 | 0 | 0 | 0 | 0 | -0.140037301 | -0.346967447 | 0 | 0 | 0 | 0 | 0 | 0 | 0 | 0 | 0 | 0 | 0 | 0 | 0 | 0 | 0 | 0 | -0.201538621 | -0.31790751 | 0.587364359 | 0 | 0 | 0 | 0 | 0 | 0 | 0 | 0 | 0 | 0 | 0 | 0 | 0 | 0 | 0 | 0 | 0 | 0 | 0 | 0 | 0 | 0 | 0 | 0 | 0 | 0 | 0 | 0 | 0 | 0 | 0 | 0 | 0 | 0 | 0 | 0 | 0 | 0 | 0 | 0 | 0 | 0 | 0 | 0 | 0 | 0 | 0 | 0 | 0 | 0 | 0 | 0 | 0 | 0 | 0 | 0 | 0 | 0 | 0 | 0 | 0
288 | Mo1.3NbTiVZr | 7.3 | AC | s | BCC | 46 | 1 | 25 | 1496 | 205.5 | 31.28 |  | 0 | 0 | 0 | 0 | 0 |  | 0.001 | 1 |  | 25 |  | 0 | 25 | 0 | 10 | 0 |  |  |  | Mo1.3 Nb1 Ti1 V1 Zr1 | 0 | 0 | 0 | 0 | 0 | 0 | 0 | 0 | 0 | 0 | 0 | 0 | 0 | 0 | 0 | 0 | 0 | 0 | 0 | 0 | 0 | 0.188679245 | 0.188679245 | 0 | 0 | 0 | 0 | 0 | 0 | 0 | 0 | 0 | 0 | 0 | 0 | 0 | 0 | 0 | 0 | 0.188679245 | 0.188679245 | 0.245283019 | 0 | 0 | 0 | 0 | 0 | 0 | 0 | 0 | 0 | 0 | 0 | 0 | 0 | 0 | 0 | 0 | 0 | 0 | 0 | 0 | 0 | 0 | 0 | 0 | 0 | 0 | 0 | 0 | 0 | 0 | 0 | 0 | 0 | 0 | 0 | 0 | 0 | 0 | 0 | 0 | 0 | 0 | 0 | 0 | 0 | 0 | 0 | 0 | 0 | 0 | 0 | 0 | 0 | 0 | 0 | 0 | 0 | 0 | 0 | 0 | 0 | 10.34381384 | 0.066745368 | 0.01333028 | -3.104307583 | 2408.830189 | 0.14239943 | 2896 | 4.149264487 | 0.173465579 | 190.754717 | 50 | 136.744186 | 379.0566038 | 4.867924528 | 1986.894047 | 0 | 0 | 0 | 0 | 0 | 0 | 0 | 0 | 0 | 0 | 0 | 0 | 0 | 0 | 0 | 0 | 0 | 0 | 0 | 0 | 0 | -0.025933581 | 0.087305565 | 0 | 0 | 0 | 0 | 0 | 0 | 0 | 0 | 0 | 0 | 0 | 0 | 0 | 0 | 0 | 0 | -0.128697054 | -0.002602466 | 0.053790413 | 0 | 0 | 0 | 0 | 0 | 0 | 0 | 0 | 0 | 0 | 0 | 0 | 0 | 0 | 0 | 0 | 0 | 0 | 0 | 0 | 0 | 0 | 0 | 0 | 0 | 0 | 0 | 0 | 0 | 0 | 0 | 0 | 0 | 0 | 0 | 0 | 0 | 0 | 0 | 0 | 0 | 0 | 0 | 0 | 0 | 0 | 0 | 0 | 0 | 0 | 0 | 0 | 0 | 0 | 0 | 0 | 0 | 0 | 0 | 0 | 0 | 0 | 0 | 0 | 0 | 0 | 0 | 0 | 0 | 0 | 0 | 0 | 0 | 0 | 0 | 0 | 0 | 0 | 0 | 0 | 0 | 0 | -0.093154273 | -0.301141558 | 0 | 0 | 0 | 0 | 0 | 0 | 0 | 0 | 0 | 0 | 0 | 0 | 0 | 0 | 0 | 0 | -0.154886857 | -0.271885323 | 0.631590778 | 0 | 0 | 0 | 0 | 0 | 0 | 0 | 0 | 0 | 0 | 0 | 0 | 0 | 0 | 0 | 0 | 0 | 0 | 0 | 0 | 0 | 0 | 0 | 0 | 0 | 0 | 0 | 0 | 0 | 0 | 0 | 0 | 0 | 0 | 0 | 0 | 0 | 0 | 0 | 0 | 0 | 0 | 0 | 0 | 0 | 0 | 0 | 0 | 0 | 0 | 0 | 0 | 0 | 0 | 0 | 0 | 0 | 0 | 0 | 0 | 0
289 | Mo1.5NbTiV0.3Zr | 7.5 | AC | s | BCC | 46 | 1 | 25 | 1576 | 209.7 | 8.03 |  | 0 | 0 | 0 | 0 | 0 |  | 0.001 | 1 |  | 25 |  | 0 | 25 | 0 | 10 | 0 |  |  |  | Mo1.5 Nb1 Ti1 V0.3 Zr1 | 0 | 0 | 0 | 0 | 0 | 0 | 0 | 0 | 0 | 0 | 0 | 0 | 0 | 0 | 0 | 0 | 0 | 0 | 0 | 0 | 0 | 0.208333333 | 0.0625 | 0 | 0 | 0 | 0 | 0 | 0 | 0 | 0 | 0 | 0 | 0 | 0 | 0 | 0 | 0 | 0 | 0.208333333 | 0.208333333 | 0.3125 | 0 | 0 | 0 | 0 | 0 | 0 | 0 | 0 | 0 | 0 | 0 | 0 | 0 | 0 | 0 | 0 | 0 | 0 | 0 | 0 | 0 | 0 | 0 | 0 | 0 | 0 | 0 | 0 | 0 | 0 | 0 | 0 | 0 | 0 | 0 | 0 | 0 | 0 | 0 | 0 | 0 | 0 | 0 | 0 | 0 | 0 | 0 | 0 | 0 | 0 | 0 | 0 | 0 | 0 | 0 | 0 | 0 | 0 | 0 | 0 | 0 | 8.899505279 | 0.063249195 | 0.012613638 | -3.489583333 | 2462.0625 | 0.173611111 | 2896 | 4.055459948 | 0.187250925 | 214.5833333 | 50 | 137.7777778 | 389.375 | 4.895833333 | 1892.325454 | 0 | 0 | 0 | 0 | 0 | 0 | 0 | 0 | 0 | 0 | 0 | 0 | 0 | 0 | 0 | 0 | 0 | 0 | 0 | 0 | 0 | -0.015435184 | 0.097799148 | 0 | 0 | 0 | 0 | 0 | 0 | 0 | 0 | 0 | 0 | 0 | 0 | 0 | 0 | 0 | 0 | -0.118240308 | 0.007899293 | 0.064290969 | 0 | 0 | 0 | 0 | 0 | 0 | 0 | 0 | 0 | 0 | 0 | 0 | 0 | 0 | 0 | 0 | 0 | 0 | 0 | 0 | 0 | 0 | 0 | 0 | 0 | 0 | 0 | 0 | 0 | 0 | 0 | 0 | 0 | 0 | 0 | 0 | 0 | 0 | 0 | 0 | 0 | 0 | 0 | 0 | 0 | 0 | 0 | 0 | 0 | 0 | 0 | 0 | 0 | 0 | 0 | 0 | 0 | 0 | 0 | 0 | 0 | 0 | 0 | 0 | 0 | 0 | 0 | 0 | 0 | 0 | 0 | 0 | 0 | 0 | 0 | 0 | 0 | 0 | 0 | 0 | 0 | 0 | -0.164873619 | -0.370936367 | 0 | 0 | 0 | 0 | 0 | 0 | 0 | 0 | 0 | 0 | 0 | 0 | 0 | 0 | 0 | 0 | -0.226159337 | -0.342022399 | 0.562890844 | 0 | 0 | 0 | 0 | 0 | 0 | 0 | 0 | 0 | 0 | 0 | 0 | 0 | 0 | 0 | 0 | 0 | 0 | 0 | 0 | 0 | 0 | 0 | 0 | 0 | 0 | 0 | 0 | 0 | 0 | 0 | 0 | 0 | 0 | 0 | 0 | 0 | 0 | 0 | 0 | 0 | 0 | 0 | 0 | 0 | 0 | 0 | 0 | 0 | 0 | 0 | 0 | 0 | 0 | 0 | 0 | 0 | 0 | 0 | 0 | 0
290 | Mo1.5NbTiVZr | 7.4 | AC | M | 2 BCC | 46 | 1 | 25 | 1603 | 217.3 | 18.2 |  | 0 | 0 | 0 | 0 | 0 |  | 0.001 | 1 |  | 25 |  | 0 | 25 | 0 | 10 | 0 |  |  |  | Mo1.5 Nb1 Ti1 V1 Zr1 | 0 | 0 | 0 | 0 | 0 | 0 | 0 | 0 | 0 | 0 | 0 | 0 | 0 | 0 | 0 | 0 | 0 | 0 | 0 | 0 | 0 | 0.181818182 | 0.181818182 | 0 | 0 | 0 | 0 | 0 | 0 | 0 | 0 | 0 | 0 | 0 | 0 | 0 | 0 | 0 | 0 | 0.181818182 | 0.181818182 | 0.272727273 | 0 | 0 | 0 | 0 | 0 | 0 | 0 | 0 | 0 | 0 | 0 | 0 | 0 | 0 | 0 | 0 | 0 | 0 | 0 | 0 | 0 | 0 | 0 | 0 | 0 | 0 | 0 | 0 | 0 | 0 | 0 | 0 | 0 | 0 | 0 | 0 | 0 | 0 | 0 | 0 | 0 | 0 | 0 | 0 | 0 | 0 | 0 | 0 | 0 | 0 | 0 | 0 | 0 | 0 | 0 | 0 | 0 | 0 | 0 | 0 | 0 | 9.728761638 | 0.066272653 | 0.013253902 | -3.305785124 | 2426.545455 | 0.132231405 | 2896 | 4.18400437 | 0.176620591 | 193.6363636 | 50 | 137.7777778 | 388.1818182 | 4.909090909 | 1958.96345 | 0 | 0 | 0 | 0 | 0 | 0 | 0 | 0 | 0 | 0 | 0 | 0 | 0 | 0 | 0 | 0 | 0 | 0 | 0 | 0 | 0 | -0.027891896 | 0.085351984 | 0 | 0 | 0 | 0 | 0 | 0 | 0 | 0 | 0 | 0 | 0 | 0 | 0 | 0 | 0 | 0 | -0.130651068 | -0.004560617 | 0.051834398 | 0 | 0 | 0 | 0 | 0 | 0 | 0 | 0 | 0 | 0 | 0 | 0 | 0 | 0 | 0 | 0 | 0 | 0 | 0 | 0 | 0 | 0 | 0 | 0 | 0 | 0 | 0 | 0 | 0 | 0 | 0 | 0 | 0 | 0 | 0 | 0 | 0 | 0 | 0 | 0 | 0 | 0 | 0 | 0 | 0 | 0 | 0 | 0 | 0 | 0 | 0 | 0 | 0 | 0 | 0 | 0 | 0 | 0 | 0 | 0 | 0 | 0 | 0 | 0 | 0 | 0 | 0 | 0 | 0 | 0 | 0 | 0 | 0 | 0 | 0 | 0 | 0 | 0 | 0 | 0 | 0 | 0 | -0.116534442 | -0.323726284 | 0 | 0 | 0 | 0 | 0 | 0 | 0 | 0 | 0 | 0 | 0 | 0 | 0 | 0 | 0 | 0 | -0.178070456 | -0.294604579 | 0.608623841 | 0 | 0 | 0 | 0 | 0 | 0 | 0 | 0 | 0 | 0 | 0 | 0 | 0 | 0 | 0 | 0 | 0 | 0 | 0 | 0 | 0 | 0 | 0 | 0 | 0 | 0 | 0 | 0 | 0 | 0 | 0 | 0 | 0 | 0 | 0 | 0 | 0 | 0 | 0 | 0 | 0 | 0 | 0 | 0 | 0 | 0 | 0 | 0 | 0 | 0 | 0 | 0 | 0 | 0 | 0 | 0 | 0 | 0 | 0 | 0 | 0
291 | Mo1.7NbTiVZr | 7.5 | AC | M | 2 BCC | 46 | 1 | 25 | 1645 | 220.4 | 15.93 |  | 0 | 0 | 0 | 0 | 0 |  | 0.001 | 1 |  | 25 |  | 0 | 25 | 0 | 10 | 0 |  |  |  | Mo1.7 Nb1 Ti1 V1 Zr1 | 0 | 0 | 0 | 0 | 0 | 0 | 0 | 0 | 0 | 0 | 0 | 0 | 0 | 0 | 0 | 0 | 0 | 0 | 0 | 0 | 0 | 0.175438596 | 0.175438596 | 0 | 0 | 0 | 0 | 0 | 0 | 0 | 0 | 0 | 0 | 0 | 0 | 0 | 0 | 0 | 0 | 0.175438596 | 0.175438596 | 0.298245614 | 0 | 0 | 0 | 0 | 0 | 0 | 0 | 0 | 0 | 0 | 0 | 0 | 0 | 0 | 0 | 0 | 0 | 0 | 0 | 0 | 0 | 0 | 0 | 0 | 0 | 0 | 0 | 0 | 0 | 0 | 0 | 0 | 0 | 0 | 0 | 0 | 0 | 0 | 0 | 0 | 0 | 0 | 0 | 0 | 0 | 0 | 0 | 0 | 0 | 0 | 0 | 0 | 0 | 0 | 0 | 0 | 0 | 0 | 0 | 0 | 0 | 9.25637553 | 0.065783542 | 0.013154483 | -3.471837488 | 2443.017544 | 0.123114805 | 2896 | 4.205218232 | 0.178859576 | 196.3157895 | 50 | 138.7234043 | 396.6666667 | 4.947368421 | 1931.059389 | 0 | 0 | 0 | 0 | 0 | 0 | 0 | 0 | 0 | 0 | 0 | 0 | 0 | 0 | 0 | 0 | 0 | 0 | 0 | 0 | 0 | -0.029712785 | 0.083535496 | 0 | 0 | 0 | 0 | 0 | 0 | 0 | 0 | 0 | 0 | 0 | 0 | 0 | 0 | 0 | 0 | -0.132467958 | -0.006381354 | 0.050015647 | 0 | 0 | 0 | 0 | 0 | 0 | 0 | 0 | 0 | 0 | 0 | 0 | 0 | 0 | 0 | 0 | 0 | 0 | 0 | 0 | 0 | 0 | 0 | 0 | 0 | 0 | 0 | 0 | 0 | 0 | 0 | 0 | 0 | 0 | 0 | 0 | 0 | 0 | 0 | 0 | 0 | 0 | 0 | 0 | 0 | 0 | 0 | 0 | 0 | 0 | 0 | 0 | 0 | 0 | 0 | 0 | 0 | 0 | 0 | 0 | 0 | 0 | 0 | 0 | 0 | 0 | 0 | 0 | 0 | 0 | 0 | 0 | 0 | 0 | 0 | 0 | 0 | 0 | 0 | 0 | 0 | 0 | -0.138273897 | -0.344726118 | 0 | 0 | 0 | 0 | 0 | 0 | 0 | 0 | 0 | 0 | 0 | 0 | 0 | 0 | 0 | 0 | -0.199627136 | -0.315729501 | 0.587268618 | 0 | 0 | 0 | 0 | 0 | 0 | 0 | 0 | 0 | 0 | 0 | 0 | 0 | 0 | 0 | 0 | 0 | 0 | 0 | 0 | 0 | 0 | 0 | 0 | 0 | 0 | 0 | 0 | 0 | 0 | 0 | 0 | 0 | 0 | 0 | 0 | 0 | 0 | 0 | 0 | 0 | 0 | 0 | 0 | 0 | 0 | 0 | 0 | 0 | 0 | 0 | 0 | 0 | 0 | 0 | 0 | 0 | 0 | 0 | 0 | 0
292 | Mo2NbTiVZr | 7.6 | AC | M | 2 BCC | 46 | 1 | 25 | 1765 | 232.6 | 12.72 |  | 0 | 0 | 0 | 0 | 0 |  | 0.001 | 1 |  | 25 |  | 0 | 25 | 0 | 10 | 0 |  |  |  | Mo2 Nb1 Ti1 V1 Zr1 | 0 | 0 | 0 | 0 | 0 | 0 | 0 | 0 | 0 | 0 | 0 | 0 | 0 | 0 | 0 | 0 | 0 | 0 | 0 | 0 | 0 | 0.166666667 | 0.166666667 | 0 | 0 | 0 | 0 | 0 | 0 | 0 | 0 | 0 | 0 | 0 | 0 | 0 | 0 | 0 | 0 | 0.166666667 | 0.166666667 | 0.333333333 | 0 | 0 | 0 | 0 | 0 | 0 | 0 | 0 | 0 | 0 | 0 | 0 | 0 | 0 | 0 | 0 | 0 | 0 | 0 | 0 | 0 | 0 | 0 | 0 | 0 | 0 | 0 | 0 | 0 | 0 | 0 | 0 | 0 | 0 | 0 | 0 | 0 | 0 | 0 | 0 | 0 | 0 | 0 | 0 | 0 | 0 | 0 | 0 | 0 | 0 | 0 | 0 | 0 | 0 | 0 | 0 | 0 | 0 | 0 | 0 | 0 | 8.725599608 | 0.065030144 | 0.012975746 | -3.666666667 | 2465.666667 | 0.111111111 | 2896 | 4.217345104 | 0.18095238 | 200 | 50 | 140 | 408.3333333 | 5 | 1887.996171 | 0 | 0 | 0 | 0 | 0 | 0 | 0 | 0 | 0 | 0 | 0 | 0 | 0 | 0 | 0 | 0 | 0 | 0 | 0 | 0 | 0 | -0.032216508 | 0.081037826 | 0 | 0 | 0 | 0 | 0 | 0 | 0 | 0 | 0 | 0 | 0 | 0 | 0 | 0 | 0 | 0 | -0.134966182 | -0.008884867 | 0.047514865 | 0 | 0 | 0 | 0 | 0 | 0 | 0 | 0 | 0 | 0 | 0 | 0 | 0 | 0 | 0 | 0 | 0 | 0 | 0 | 0 | 0 | 0 | 0 | 0 | 0 | 0 | 0 | 0 | 0 | 0 | 0 | 0 | 0 | 0 | 0 | 0 | 0 | 0 | 0 | 0 | 0 | 0 | 0 | 0 | 0 | 0 | 0 | 0 | 0 | 0 | 0 | 0 | 0 | 0 | 0 | 0 | 0 | 0 | 0 | 0 | 0 | 0 | 0 | 0 | 0 | 0 | 0 | 0 | 0 | 0 | 0 | 0 | 0 | 0 | 0 | 0 | 0 | 0 | 0 | 0 | 0 | 0 | -0.168165648 | -0.373600888 | 0 | 0 | 0 | 0 | 0 | 0 | 0 | 0 | 0 | 0 | 0 | 0 | 0 | 0 | 0 | 0 | -0.22926757 | -0.344776268 | 0.557905187 | 0 | 0 | 0 | 0 | 0 | 0 | 0 | 0 | 0 | 0 | 0 | 0 | 0 | 0 | 0 | 0 | 0 | 0 | 0 | 0 | 0 | 0 | 0 | 0 | 0 | 0 | 0 | 0 | 0 | 0 | 0 | 0 | 0 | 0 | 0 | 0 | 0 | 0 | 0 | 0 | 0 | 0 | 0 | 0 | 0 | 0 | 0 | 0 | 0 | 0 | 0 | 0 | 0 | 0 | 0 | 0 | 0 | 0 | 0 | 0 | 0
293 | MoNbTiV0.3Zr | 7.2 | AC | S | BCC | 46 | 1 | 25 | 1455 | 200.8 | 24.76 |  | 0 | 0 | 0 | 0 | 0 |  | 0.001 | 1 |  | 25 |  | 0 | 25 | 0 | 10 | 0 |  |  |  | Mo1 Nb1 Ti1 V0.3 Zr1 | 0 | 0 | 0 | 0 | 0 | 0 | 0 | 0 | 0 | 0 | 0 | 0 | 0 | 0 | 0 | 0 | 0 | 0 | 0 | 0 | 0 | 0.23255814 | 0.069767442 | 0 | 0 | 0 | 0 | 0 | 0 | 0 | 0 | 0 | 0 | 0 | 0 | 0 | 0 | 0 | 0 | 0.23255814 | 0.23255814 | 0.23255814 | 0 | 0 | 0 | 0 | 0 | 0 | 0 | 0 | 0 | 0 | 0 | 0 | 0 | 0 | 0 | 0 | 0 | 0 | 0 | 0 | 0 | 0 | 0 | 0 | 0 | 0 | 0 | 0 | 0 | 0 | 0 | 0 | 0 | 0 | 0 | 0 | 0 | 0 | 0 | 0 | 0 | 0 | 0 | 0 | 0 | 0 | 0 | 0 | 0 | 0 | 0 | 0 | 0 | 0 | 0 | 0 | 0 | 0 | 0 | 0 | 0 | 11.81584281 | 0.063115714 | 0.012825286 | -2.617631152 | 2411.604651 | 0.216333153 | 2896 | 3.918645344 | 0.178869159 | 208.1395349 | 50 | 135 | 361.3953488 | 4.76744186 | 1831.321826 | 0 | 0 | 0 | 0 | 0 | 0 | 0 | 0 | 0 | 0 | 0 | 0 | 0 | 0 | 0 | 0 | 0 | 0 | 0 | 0 | 0 | -0.007952387 | 0.105266248 | 0 | 0 | 0 | 0 | 0 | 0 | 0 | 0 | 0 | 0 | 0 | 0 | 0 | 0 | 0 | 0 | -0.110776107 | 0.015381956 | 0.071766663 | 0 | 0 | 0 | 0 | 0 | 0 | 0 | 0 | 0 | 0 | 0 | 0 | 0 | 0 | 0 | 0 | 0 | 0 | 0 | 0 | 0 | 0 | 0 | 0 | 0 | 0 | 0 | 0 | 0 | 0 | 0 | 0 | 0 | 0 | 0 | 0 | 0 | 0 | 0 | 0 | 0 | 0 | 0 | 0 | 0 | 0 | 0 | 0 | 0 | 0 | 0 | 0 | 0 | 0 | 0 | 0 | 0 | 0 | 0 | 0 | 0 | 0 | 0 | 0 | 0 | 0 | 0 | 0 | 0 | 0 | 0 | 0 | 0 | 0 | 0 | 0 | 0 | 0 | 0 | 0 | 0 | 0 | -0.09845091 | -0.306833441 | 0 | 0 | 0 | 0 | 0 | 0 | 0 | 0 | 0 | 0 | 0 | 0 | 0 | 0 | 0 | 0 | -0.160313235 | -0.277529091 | 0.628343267 | 0 | 0 | 0 | 0 | 0 | 0 | 0 | 0 | 0 | 0 | 0 | 0 | 0 | 0 | 0 | 0 | 0 | 0 | 0 | 0 | 0 | 0 | 0 | 0 | 0 | 0 | 0 | 0 | 0 | 0 | 0 | 0 | 0 | 0 | 0 | 0 | 0 | 0 | 0 | 0 | 0 | 0 | 0 | 0 | 0 | 0 | 0 | 0 | 0 | 0 | 0 | 0 | 0 | 0 | 0 | 0 | 0 | 0 | 0 | 0 | 0
294 | MoNbTiVZr | 7.1 | AC | S | BCC | 46 | 1 | 25 | 1779 | 249.7 | 29.21 |  | 0 | 0 | 0 | 0 | 0 |  | 0.001 | 1 |  | 25 |  | 0 | 25 | 0 | 10 | 0 |  |  |  | Mo1 Nb1 Ti1 V1 Zr1 | 0 | 0 | 0 | 0 | 0 | 0 | 0 | 0 | 0 | 0 | 0 | 0 | 0 | 0 | 0 | 0 | 0 | 0 | 0 | 0 | 0 | 0.2 | 0.2 | 0 | 0 | 0 | 0 | 0 | 0 | 0 | 0 | 0 | 0 | 0 | 0 | 0 | 0 | 0 | 0 | 0.2 | 0.2 | 0.2 | 0 | 0 | 0 | 0 | 0 | 0 | 0 | 0 | 0 | 0 | 0 | 0 | 0 | 0 | 0 | 0 | 0 | 0 | 0 | 0 | 0 | 0 | 0 | 0 | 0 | 0 | 0 | 0 | 0 | 0 | 0 | 0 | 0 | 0 | 0 | 0 | 0 | 0 | 0 | 0 | 0 | 0 | 0 | 0 | 0 | 0 | 0 | 0 | 0 | 0 | 0 | 0 | 0 | 0 | 0 | 0 | 0 | 0 | 0 | 0 | 0 | 11.70629068 | 0.067408904 | 0.013380867 | -2.72 | 2379.6 | 0.16 | 2896 | 4.063827369 | 0.166322854 | 186 | 50 | 135 | 364 | 4.8 | 2032.078171 | 0 | 0 | 0 | 0 | 0 | 0 | 0 | 0 | 0 | 0 | 0 | 0 | 0 | 0 | 0 | 0 | 0 | 0 | 0 | 0 | 0 | -0.022702362 | 0.090528973 | 0 | 0 | 0 | 0 | 0 | 0 | 0 | 0 | 0 | 0 | 0 | 0 | 0 | 0 | 0 | 0 | -0.125472931 | 0.000628482 | 0.057017838 | 0 | 0 | 0 | 0 | 0 | 0 | 0 | 0 | 0 | 0 | 0 | 0 | 0 | 0 | 0 | 0 | 0 | 0 | 0 | 0 | 0 | 0 | 0 | 0 | 0 | 0 | 0 | 0 | 0 | 0 | 0 | 0 | 0 | 0 | 0 | 0 | 0 | 0 | 0 | 0 | 0 | 0 | 0 | 0 | 0 | 0 | 0 | 0 | 0 | 0 | 0 | 0 | 0 | 0 | 0 | 0 | 0 | 0 | 0 | 0 | 0 | 0 | 0 | 0 | 0 | 0 | 0 | 0 | 0 | 0 | 0 | 0 | 0 | 0 | 0 | 0 | 0 | 0 | 0 | 0 | 0 | 0 | -0.054576994 | -0.263876759 | 0 | 0 | 0 | 0 | 0 | 0 | 0 | 0 | 0 | 0 | 0 | 0 | 0 | 0 | 0 | 0 | -0.116633919 | -0.234398552 | 0.669486225 | 0 | 0 | 0 | 0 | 0 | 0 | 0 | 0 | 0 | 0 | 0 | 0 | 0 | 0 | 0 | 0 | 0 | 0 | 0 | 0 | 0 | 0 | 0 | 0 | 0 | 0 | 0 | 0 | 0 | 0 | 0 | 0 | 0 | 0 | 0 | 0 | 0 | 0 | 0 | 0 | 0 | 0 | 0 | 0 | 0 | 0 | 0 | 0 | 0 | 0 | 0 | 0 | 0 | 0 | 0 | 0 | 0 | 0 | 0 | 0 | 0
295 | NbTiV0.3Zr | 6.5 | AC | s | BCC | 46 | 1 | 25 | 866 | 133 | 44.29 |  | 0 | 0 | 0 | 0 | 0 |  | 0.001 | 1 |  | 25 |  | 0 | 25 | 0 | 10 | 0 |  |  |  | Nb1 Ti1 V0.3 Zr1 | 0 | 0 | 0 | 0 | 0 | 0 | 0 | 0 | 0 | 0 | 0 | 0 | 0 | 0 | 0 | 0 | 0 | 0 | 0 | 0 | 0 | 0.303030303 | 0.090909091 | 0 | 0 | 0 | 0 | 0 | 0 | 0 | 0 | 0 | 0 | 0 | 0 | 0 | 0 | 0 | 0 | 0.303030303 | 0.303030303 | 0 | 0 | 0 | 0 | 0 | 0 | 0 | 0 | 0 | 0 | 0 | 0 | 0 | 0 | 0 | 0 | 0 | 0 | 0 | 0 | 0 | 0 | 0 | 0 | 0 | 0 | 0 | 0 | 0 | 0 | 0 | 0 | 0 | 0 | 0 | 0 | 0 | 0 | 0 | 0 | 0 | 0 | 0 | 0 | 0 | 0 | 0 | 0 | 0 | 0 | 0 | 0 | 0 | 0 | 0 | 0 | 0 | 0 | 0 | 0 | 0 | 0 | 17.13230819 | 0.058761001 | 0.010836256 | 1.432506887 | 2264.818182 | 0.367309458 | 2750 | 2.787251212 | 0.078178149 | 189.3939394 | 50 | 126.6666667 | 280 | 4.393939394 | 2010.376132 | 0 | 0 | 0 | 0 | 0 | 0 | 0 | 0 | 0 | 0 | 0 | 0 | 0 | 0 | 0 | 0 | 0 | 0 | 0 | 0 | 0 | 0.013815748 | 0.12698872 | 0 | 0 | 0 | 0 | 0 | 0 | 0 | 0 | 0 | 0 | 0 | 0 | 0 | 0 | 0 | 0 | -0.089062069 | 0.037149705 | 0 | 0 | 0 | 0 | 0 | 0 | 0 | 0 | 0 | 0 | 0 | 0 | 0 | 0 | 0 | 0 | 0 | 0 | 0 | 0 | 0 | 0 | 0 | 0 | 0 | 0 | 0 | 0 | 0 | 0 | 0 | 0 | 0 | 0 | 0 | 0 | 0 | 0 | 0 | 0 | 0 | 0 | 0 | 0 | 0 | 0 | 0 | 0 | 0 | 0 | 0 | 0 | 0 | 0 | 0 | 0 | 0 | 0 | 0 | 0 | 0 | 0 | 0 | 0 | 0 | 0 | 0 | 0 | 0 | 0 | 0 | 0 | 0 | 0 | 0 | 0 | 0 | 0 | 0 | 0 | 0 | 0 | 0 | 0.09477879 | -0.120352201 | 0 | 0 | 0 | 0 | 0 | 0 | 0 | 0 | 0 | 0 | 0 | 0 | 0 | 0 | 0 | 0 | 0.031239065 | -0.089912195 | 0 | 0 | 0 | 0 | 0 | 0 | 0 | 0 | 0 | 0 | 0 | 0 | 0 | 0 | 0 | 0 | 0 | 0 | 0 | 0 | 0 | 0 | 0 | 0 | 0 | 0 | 0 | 0 | 0 | 0 | 0 | 0 | 0 | 0 | 0 | 0 | 0 | 0 | 0 | 0 | 0 | 0 | 0 | 0 | 0 | 0 | 0 | 0 | 0 | 0 | 0 | 0 | 0 | 0 | 0 | 0 | 0 | 0 | 0 | 0 | 0 | 0
296 | NbTiVZr | 6.5 | AC | s | BCC | 46 | 1 | 25 | 1104 | 170.9 | 49.05 |  | 0 | 0 | 0 | 0 | 0 |  | 0.001 | 1 |  | 25 |  | 0 | 25 | 0 | 10 | 0 |  |  |  | Nb1 Ti1 V1 Zr1 | 0 | 0 | 0 | 0 | 0 | 0 | 0 | 0 | 0 | 0 | 0 | 0 | 0 | 0 | 0 | 0 | 0 | 0 | 0 | 0 | 0 | 0.25 | 0.25 | 0 | 0 | 0 | 0 | 0 | 0 | 0 | 0 | 0 | 0 | 0 | 0 | 0 | 0 | 0 | 0 | 0.25 | 0.25 | 0 | 0 | 0 | 0 | 0 | 0 | 0 | 0 | 0 | 0 | 0 | 0 | 0 | 0 | 0 | 0 | 0 | 0 | 0 | 0 | 0 | 0 | 0 | 0 | 0 | 0 | 0 | 0 | 0 | 0 | 0 | 0 | 0 | 0 | 0 | 0 | 0 | 0 | 0 | 0 | 0 | 0 | 0 | 0 | 0 | 0 | 0 | 0 | 0 | 0 | 0 | 0 | 0 | 0 | 0 | 0 | 0 | 0 | 0 | 0 | 0 | 0 | 103.7539132 | 0.068739159 | 0.011525651 | -0.25 | 2250.5 | 0.25 | 2750 | 3.20392046 | 0.076822128 | 165 | 50 | 126.6666667 | 297.5 | 4.5 | 2514.612312 | 0 | 0 | 0 | 0 | 0 | 0 | 0 | 0 | 0 | 0 | 0 | 0 | 0 | 0 | 0 | 0 | 0 | 0 | 0 | 0 | 0 | -0.008431144 | 0.104765694 | 0 | 0 | 0 | 0 | 0 | 0 | 0 | 0 | 0 | 0 | 0 | 0 | 0 | 0 | 0 | 0 | -0.111233056 | 0.014898506 | 0 | 0 | 0 | 0 | 0 | 0 | 0 | 0 | 0 | 0 | 0 | 0 | 0 | 0 | 0 | 0 | 0 | 0 | 0 | 0 | 0 | 0 | 0 | 0 | 0 | 0 | 0 | 0 | 0 | 0 | 0 | 0 | 0 | 0 | 0 | 0 | 0 | 0 | 0 | 0 | 0 | 0 | 0 | 0 | 0 | 0 | 0 | 0 | 0 | 0 | 0 | 0 | 0 | 0 | 0 | 0 | 0 | 0 | 0 | 0 | 0 | 0 | 0 | 0 | 0 | 0 | 0 | 0 | 0 | 0 | 0 | 0 | 0 | 0 | 0 | 0 | 0 | 0 | 0 | 0 | 0 | 0 | 0 | 0.115805987 | -0.099290566 | 0 | 0 | 0 | 0 | 0 | 0 | 0 | 0 | 0 | 0 | 0 | 0 | 0 | 0 | 0 | 0 | 0.052316557 | -0.068831977 | 0 | 0 | 0 | 0 | 0 | 0 | 0 | 0 | 0 | 0 | 0 | 0 | 0 | 0 | 0 | 0 | 0 | 0 | 0 | 0 | 0 | 0 | 0 | 0 | 0 | 0 | 0 | 0 | 0 | 0 | 0 | 0 | 0 | 0 | 0 | 0 | 0 | 0 | 0 | 0 | 0 | 0 | 0 | 0 | 0 | 0 | 0 | 0 | 0 | 0 | 0 | 0 | 0 | 0 | 0 | 0 | 0 | 0 | 0 | 0 | 0 | 0
297 | MoNbTaTi0.25W | 13.1 | AC | s | BCC | 47 | 1 | 25 | 1109 | 84.7 | 2.51 |  | 0 | 0 | 0 | 0 | 0 |  | 0.00056 | 1 |  | 25 |  | 0 | 25 | 0 | 10 | 0 |  |  |  | Mo1 Nb1 Ta1 Ti0.25 W1 | 0 | 0 | 0 | 0 | 0 | 0 | 0 | 0 | 0 | 0 | 0 | 0 | 0 | 0 | 0 | 0 | 0 | 0 | 0 | 0 | 0 | 0.058823529 | 0 | 0 | 0 | 0 | 0 | 0 | 0 | 0 | 0 | 0 | 0 | 0 | 0 | 0 | 0 | 0 | 0 | 0 | 0.235294118 | 0.235294118 | 0 | 0 | 0 | 0 | 0 | 0 | 0 | 0 | 0 | 0 | 0 | 0 | 0 | 0 | 0 | 0 | 0 | 0 | 0 | 0 | 0 | 0 | 0 | 0 | 0 | 0 | 0 | 0 | 0 | 0 | 0.235294118 | 0.235294118 | 0 | 0 | 0 | 0 | 0 | 0 | 0 | 0 | 0 | 0 | 0 | 0 | 0 | 0 | 0 | 0 | 0 | 0 | 0 | 0 | 0 | 0 | 0 | 0 | 0 | 0 | 0 | 0 | 0 | 6.381773076 | 0.024949887 | 0.012707664 | -6.14532872 | 3086.176471 | 0.027681661 | 3695 | 4.249699125 | 0.192797068 | 313.5294118 | 80 | 232.6923077 | 653.5294118 | 12 | 2324.02322 | 0 | 0 | 0 | 0 | 0 | 0 | 0 | 0 | 0 | 0 | 0 | 0 | 0 | 0 | 0 | 0 | 0 | 0 | 0 | 0 | 0 | -0.046601131 | 0 | 0 | 0 | 0 | 0 | 0 | 0 | 0 | 0 | 0 | 0 | 0 | 0 | 0 | 0 | 0 | 0 | 0 | -0.023253364 | 0.033198069 | 0 | 0 | 0 | 0 | 0 | 0 | 0 | 0 | 0 | 0 | 0 | 0 | 0 | 0 | 0 | 0 | 0 | 0 | 0 | 0 | 0 | 0 | 0 | 0 | 0 | 0 | 0 | 0 | 0 | 0 | -0.023253364 | 0.024958943 | 0 | 0 | 0 | 0 | 0 | 0 | 0 | 0 | 0 | 0 | 0 | 0 | 0 | 0 | 0 | 0 | 0 | 0 | 0 | 0 | 0 | 0 | 0 | 0 | 0 | 0 | 0 | 0 | 0 | 0 | 0 | 0 | 0 | 0 | 0 | 0 | 0 | 0 | 0 | 0 | 0 | 0 | 0 | 0 | 0 | 0 | 0 | 0 | 0 | 0 | 0.284979718 | 0 | 0 | 0 | 0 | 0 | 0 | 0 | 0 | 0 | 0 | 0 | 0 | 0 | 0 | 0 | 0 | 0 | 0 | 0.121229494 | 0.919140549 | 0 | 0 | 0 | 0 | 0 | 0 | 0 | 0 | 0 | 0 | 0 | 0 | 0 | 0 | 0 | 0 | 0 | 0 | 0 | 0 | 0 | 0 | 0 | 0 | 0 | 0 | 0 | 0 | 0 | 0 | -0.075433527 | -1.036181446 | 0 | 0 | 0 | 0 | 0 | 0 | 0 | 0 | 0 | 0 | 0 | 0 | 0 | 0 | 0 | 0 | 0 | 0 | 0 | 0 | 0 | 0 | 0 | 0 | 0 | 0 | 0 | 0 | 0
298 | MoNbTaTi0.5W | 12.6 | AC | s | BCC | 47 | 1 | 25 | 1211 | 96.1 | 5.92 |  | 0 | 0 | 0 | 0 | 0 |  | 0.00056 | 1 |  | 25 |  | 0 | 25 | 0 | 10 | 0 |  |  |  | Mo1 Nb1 Ta1 Ti0.5 W1 | 0 | 0 | 0 | 0 | 0 | 0 | 0 | 0 | 0 | 0 | 0 | 0 | 0 | 0 | 0 | 0 | 0 | 0 | 0 | 0 | 0 | 0.111111111 | 0 | 0 | 0 | 0 | 0 | 0 | 0 | 0 | 0 | 0 | 0 | 0 | 0 | 0 | 0 | 0 | 0 | 0 | 0.222222222 | 0.222222222 | 0 | 0 | 0 | 0 | 0 | 0 | 0 | 0 | 0 | 0 | 0 | 0 | 0 | 0 | 0 | 0 | 0 | 0 | 0 | 0 | 0 | 0 | 0 | 0 | 0 | 0 | 0 | 0 | 0 | 0 | 0.222222222 | 0.222222222 | 0 | 0 | 0 | 0 | 0 | 0 | 0 | 0 | 0 | 0 | 0 | 0 | 0 | 0 | 0 | 0 | 0 | 0 | 0 | 0 | 0 | 0 | 0 | 0 | 0 | 0 | 0 | 0 | 0 | 6.818438921 | 0.026023551 | 0.013145213 | -5.827160494 | 3022.555556 | 0.049382716 | 3695 | 4.259389793 | 0.193931261 | 310 | 80 | 227.8571429 | 627.7777778 | 11.55555556 | 2154.452821 | 0 | 0 | 0 | 0 | 0 | 0 | 0 | 0 | 0 | 0 | 0 | 0 | 0 | 0 | 0 | 0 | 0 | 0 | 0 | 0 | 0 | -0.044012179 | 0 | 0 | 0 | 0 | 0 | 0 | 0 | 0 | 0 | 0 | 0 | 0 | 0 | 0 | 0 | 0 | 0 | 0 | -0.020663933 | 0.035786356 | 0 | 0 | 0 | 0 | 0 | 0 | 0 | 0 | 0 | 0 | 0 | 0 | 0 | 0 | 0 | 0 | 0 | 0 | 0 | 0 | 0 | 0 | 0 | 0 | 0 | 0 | 0 | 0 | 0 | 0 | -0.020663933 | 0.0275476 | 0 | 0 | 0 | 0 | 0 | 0 | 0 | 0 | 0 | 0 | 0 | 0 | 0 | 0 | 0 | 0 | 0 | 0 | 0 | 0 | 0 | 0 | 0 | 0 | 0 | 0 | 0 | 0 | 0 | 0 | 0 | 0 | 0 | 0 | 0 | 0 | 0 | 0 | 0 | 0 | 0 | 0 | 0 | 0 | 0 | 0 | 0 | 0 | 0 | 0 | 0.269147511 | 0 | 0 | 0 | 0 | 0 | 0 | 0 | 0 | 0 | 0 | 0 | 0 | 0 | 0 | 0 | 0 | 0 | 0 | 0.104237442 | 0.908972125 | 0 | 0 | 0 | 0 | 0 | 0 | 0 | 0 | 0 | 0 | 0 | 0 | 0 | 0 | 0 | 0 | 0 | 0 | 0 | 0 | 0 | 0 | 0 | 0 | 0 | 0 | 0 | 0 | 0 | 0 | -0.093562469 | -1.054220854 | 0 | 0 | 0 | 0 | 0 | 0 | 0 | 0 | 0 | 0 | 0 | 0 | 0 | 0 | 0 | 0 | 0 | 0 | 0 | 0 | 0 | 0 | 0 | 0 | 0 | 0 | 0 | 0 | 0
299 | MoNbTaTi0.75W | 12.2 | AC | s | BCC | 47 | 1 | 25 | 1304 | 107.3 | 8.4 |  | 0 | 0 | 0 | 0 | 0 |  | 0.00056 | 1 |  | 25 |  | 0 | 25 | 0 | 10 | 0 |  |  |  | Mo1 Nb1 Ta1 Ti0.75 W1 | 0 | 0 | 0 | 0 | 0 | 0 | 0 | 0 | 0 | 0 | 0 | 0 | 0 | 0 | 0 | 0 | 0 | 0 | 0 | 0 | 0 | 0.157894737 | 0 | 0 | 0 | 0 | 0 | 0 | 0 | 0 | 0 | 0 | 0 | 0 | 0 | 0 | 0 | 0 | 0 | 0 | 0.210526316 | 0.210526316 | 0 | 0 | 0 | 0 | 0 | 0 | 0 | 0 | 0 | 0 | 0 | 0 | 0 | 0 | 0 | 0 | 0 | 0 | 0 | 0 | 0 | 0 | 0 | 0 | 0 | 0 | 0 | 0 | 0 | 0 | 0.210526316 | 0.210526316 | 0 | 0 | 0 | 0 | 0 | 0 | 0 | 0 | 0 | 0 | 0 | 0 | 0 | 0 | 0 | 0 | 0 | 0 | 0 | 0 | 0 | 0 | 0 | 0 | 0 | 0 | 0 | 0 | 0 | 7.136607845 | 0.026769679 | 0.013332065 | -5.540166205 | 2965.631579 | 0.066481994 | 3695 | 4.207681079 | 0.194498234 | 306.8421053 | 80 | 223.6666667 | 604.7368421 | 11.15789474 | 2037.341533 | 0 | 0 | 0 | 0 | 0 | 0 | 0 | 0 | 0 | 0 | 0 | 0 | 0 | 0 | 0 | 0 | 0 | 0 | 0 | 0 | 0 | -0.041695749 | 0 | 0 | 0 | 0 | 0 | 0 | 0 | 0 | 0 | 0 | 0 | 0 | 0 | 0 | 0 | 0 | 0 | 0 | -0.018347073 | 0.038102191 | 0 | 0 | 0 | 0 | 0 | 0 | 0 | 0 | 0 | 0 | 0 | 0 | 0 | 0 | 0 | 0 | 0 | 0 | 0 | 0 | 0 | 0 | 0 | 0 | 0 | 0 | 0 | 0 | 0 | 0 | -0.018347073 | 0.029863767 | 0 | 0 | 0 | 0 | 0 | 0 | 0 | 0 | 0 | 0 | 0 | 0 | 0 | 0 | 0 | 0 | 0 | 0 | 0 | 0 | 0 | 0 | 0 | 0 | 0 | 0 | 0 | 0 | 0 | 0 | 0 | 0 | 0 | 0 | 0 | 0 | 0 | 0 | 0 | 0 | 0 | 0 | 0 | 0 | 0 | 0 | 0 | 0 | 0 | 0 | 0.254981853 | 0 | 0 | 0 | 0 | 0 | 0 | 0 | 0 | 0 | 0 | 0 | 0 | 0 | 0 | 0 | 0 | 0 | 0 | 0.089034027 | 0.899874062 | 0 | 0 | 0 | 0 | 0 | 0 | 0 | 0 | 0 | 0 | 0 | 0 | 0 | 0 | 0 | 0 | 0 | 0 | 0 | 0 | 0 | 0 | 0 | 0 | 0 | 0 | 0 | 0 | 0 | 0 | -0.109783101 | -1.070361377 | 0 | 0 | 0 | 0 | 0 | 0 | 0 | 0 | 0 | 0 | 0 | 0 | 0 | 0 | 0 | 0 | 0 | 0 | 0 | 0 | 0 | 0 | 0 | 0 | 0 | 0 | 0 | 0 | 0
300 | MoNbTaTiW | 11.8 | AC | s | BCC | 47 | 1 | 25 | 1455 | 123.8 | 11.5 |  | 0 | 0 | 0 | 0 | 0 |  | 0.00056 | 1 |  | 25 |  | 0 | 25 | 0 | 10 | 0 |  |  |  | Mo1 Nb1 Ta1 Ti1 W1 | 0 | 0 | 0 | 0 | 0 | 0 | 0 | 0 | 0 | 0 | 0 | 0 | 0 | 0 | 0 | 0 | 0 | 0 | 0 | 0 | 0 | 0.2 | 0 | 0 | 0 | 0 | 0 | 0 | 0 | 0 | 0 | 0 | 0 | 0 | 0 | 0 | 0 | 0 | 0 | 0 | 0.2 | 0.2 | 0 | 0 | 0 | 0 | 0 | 0 | 0 | 0 | 0 | 0 | 0 | 0 | 0 | 0 | 0 | 0 | 0 | 0 | 0 | 0 | 0 | 0 | 0 | 0 | 0 | 0 | 0 | 0 | 0 | 0 | 0.2 | 0.2 | 0 | 0 | 0 | 0 | 0 | 0 | 0 | 0 | 0 | 0 | 0 | 0 | 0 | 0 | 0 | 0 | 0 | 0 | 0 | 0 | 0 | 0 | 0 | 0 | 0 | 0 | 0 | 0 | 0 | 7.385832995 | 0.027284233 | 0.013380867 | -5.28 | 2914.4 | 0.08 | 3695 | 4.127709474 | 0.194629561 | 304 | 80 | 220 | 584 | 10.8 | 1949.907247 | 0 | 0 | 0 | 0 | 0 | 0 | 0 | 0 | 0 | 0 | 0 | 0 | 0 | 0 | 0 | 0 | 0 | 0 | 0 | 0 | 0 | -0.039610961 | 0 | 0 | 0 | 0 | 0 | 0 | 0 | 0 | 0 | 0 | 0 | 0 | 0 | 0 | 0 | 0 | 0 | 0 | -0.016261899 | 0.040186444 | 0 | 0 | 0 | 0 | 0 | 0 | 0 | 0 | 0 | 0 | 0 | 0 | 0 | 0 | 0 | 0 | 0 | 0 | 0 | 0 | 0 | 0 | 0 | 0 | 0 | 0 | 0 | 0 | 0 | 0 | -0.016261899 | 0.031948317 | 0 | 0 | 0 | 0 | 0 | 0 | 0 | 0 | 0 | 0 | 0 | 0 | 0 | 0 | 0 | 0 | 0 | 0 | 0 | 0 | 0 | 0 | 0 | 0 | 0 | 0 | 0 | 0 | 0 | 0 | 0 | 0 | 0 | 0 | 0 | 0 | 0 | 0 | 0 | 0 | 0 | 0 | 0 | 0 | 0 | 0 | 0 | 0 | 0 | 0 | 0.24223276 | 0 | 0 | 0 | 0 | 0 | 0 | 0 | 0 | 0 | 0 | 0 | 0 | 0 | 0 | 0 | 0 | 0 | 0 | 0.075350953 | 0.891685804 | 0 | 0 | 0 | 0 | 0 | 0 | 0 | 0 | 0 | 0 | 0 | 0 | 0 | 0 | 0 | 0 | 0 | 0 | 0 | 0 | 0 | 0 | 0 | 0 | 0 | 0 | 0 | 0 | 0 | 0 | -0.12438167 | -1.084887848 | 0 | 0 | 0 | 0 | 0 | 0 | 0 | 0 | 0 | 0 | 0 | 0 | 0 | 0 | 0 | 0 | 0 | 0 | 0 | 0 | 0 | 0 | 0 | 0 | 0 | 0 | 0 | 0 | 0
301 | MoNbTaW | 13.7 | AC | s | BCC | 47 | 1 | 25 | 996 | 72.9 | 1.9 |  | 0 | 0 | 0 | 0 | 0 |  | 0.00056 | 1 |  | 25 |  | 0 | 25 | 0 | 10 | 0 |  |  |  | Mo1 Nb1 Ta1 W1 | 0 | 0 | 0 | 0 | 0 | 0 | 0 | 0 | 0 | 0 | 0 | 0 | 0 | 0 | 0 | 0 | 0 | 0 | 0 | 0 | 0 | 0 | 0 | 0 | 0 | 0 | 0 | 0 | 0 | 0 | 0 | 0 | 0 | 0 | 0 | 0 | 0 | 0 | 0 | 0 | 0.25 | 0.25 | 0 | 0 | 0 | 0 | 0 | 0 | 0 | 0 | 0 | 0 | 0 | 0 | 0 | 0 | 0 | 0 | 0 | 0 | 0 | 0 | 0 | 0 | 0 | 0 | 0 | 0 | 0 | 0 | 0 | 0 | 0.25 | 0.25 | 0 | 0 | 0 | 0 | 0 | 0 | 0 | 0 | 0 | 0 | 0 | 0 | 0 | 0 | 0 | 0 | 0 | 0 | 0 | 0 | 0 | 0 | 0 | 0 | 0 | 0 | 0 | 0 | 0 | 5.599250069 | 0.023393018 | 0.011525651 | -6.5 | 3157.75 | 0 | 3695 | 4.028914156 | 0.190916694 | 317.5 | 80 | 238.3333333 | 682.5 | 12.5 | 2597.085049 | 0 | 0 | 0 | 0 | 0 | 0 | 0 | 0 | 0 | 0 | 0 | 0 | 0 | 0 | 0 | 0 | 0 | 0 | 0 | 0 | 0 | 0 | 0 | 0 | 0 | 0 | 0 | 0 | 0 | 0 | 0 | 0 | 0 | 0 | 0 | 0 | 0 | 0 | 0 | 0 | -0.026166475 | 0.030286246 | 0 | 0 | 0 | 0 | 0 | 0 | 0 | 0 | 0 | 0 | 0 | 0 | 0 | 0 | 0 | 0 | 0 | 0 | 0 | 0 | 0 | 0 | 0 | 0 | 0 | 0 | 0 | 0 | 0 | 0 | -0.026166475 | 0.022046703 | 0 | 0 | 0 | 0 | 0 | 0 | 0 | 0 | 0 | 0 | 0 | 0 | 0 | 0 | 0 | 0 | 0 | 0 | 0 | 0 | 0 | 0 | 0 | 0 | 0 | 0 | 0 | 0 | 0 | 0 | 0 | 0 | 0 | 0 | 0 | 0 | 0 | 0 | 0 | 0 | 0 | 0 | 0 | 0 | 0 | 0 | 0 | 0 | 0 | 0 | 0 | 0 | 0 | 0 | 0 | 0 | 0 | 0 | 0 | 0 | 0 | 0 | 0 | 0 | 0 | 0 | 0 | 0 | 0 | 0.140345553 | 0.930580026 | 0 | 0 | 0 | 0 | 0 | 0 | 0 | 0 | 0 | 0 | 0 | 0 | 0 | 0 | 0 | 0 | 0 | 0 | 0 | 0 | 0 | 0 | 0 | 0 | 0 | 0 | 0 | 0 | 0 | 0 | -0.055038468 | -1.015887111 | 0 | 0 | 0 | 0 | 0 | 0 | 0 | 0 | 0 | 0 | 0 | 0 | 0 | 0 | 0 | 0 | 0 | 0 | 0 | 0 | 0 | 0 | 0 | 0 | 0 | 0 | 0 | 0 | 0
302 | MoNbTaTiV | 9.4 | AC | s | BCC | 48 | 1 | 25 | 1400 | 149.4 | 32.32 |  | 0 | 0 | 0 | 0 | 0 |  | 0.0005 | 1 |  | 25 |  | 0 | 25 | 0 | 10 | 0 |  |  |  | Mo1 Nb1 Ta1 Ti1 V1 | 0 | 0 | 0 | 0 | 0 | 0 | 0 | 0 | 0 | 0 | 0 | 0 | 0 | 0 | 0 | 0 | 0 | 0 | 0 | 0 | 0 | 0.2 | 0.2 | 0 | 0 | 0 | 0 | 0 | 0 | 0 | 0 | 0 | 0 | 0 | 0 | 0 | 0 | 0 | 0 | 0 | 0.2 | 0.2 | 0 | 0 | 0 | 0 | 0 | 0 | 0 | 0 | 0 | 0 | 0 | 0 | 0 | 0 | 0 | 0 | 0 | 0 | 0 | 0 | 0 | 0 | 0 | 0 | 0 | 0 | 0 | 0 | 0 | 0 | 0.2 | 0 | 0 | 0 | 0 | 0 | 0 | 0 | 0 | 0 | 0 | 0 | 0 | 0 | 0 | 0 | 0 | 0 | 0 | 0 | 0 | 0 | 0 | 0 | 0 | 0 | 0 | 0 | 0 | 0 | 0 | 13.65266566 | 0.036977655 | 0.013380867 | -2.56 | 2612 | 0.08 | 3290 | 3.92378867 | 0.143117733 | 154 | 50 | 115 | 460 | 7.8 | 1285.051775 | 0 | 0 | 0 | 0 | 0 | 0 | 0 | 0 | 0 | 0 | 0 | 0 | 0 | 0 | 0 | 0 | 0 | 0 | 0 | 0 | 0 | -0.047961878 | 0.065378288 | 0 | 0 | 0 | 0 | 0 | 0 | 0 | 0 | 0 | 0 | 0 | 0 | 0 | 0 | 0 | 0 | 0 | -0.024619042 | 0.031821674 | 0 | 0 | 0 | 0 | 0 | 0 | 0 | 0 | 0 | 0 | 0 | 0 | 0 | 0 | 0 | 0 | 0 | 0 | 0 | 0 | 0 | 0 | 0 | 0 | 0 | 0 | 0 | 0 | 0 | 0 | -0.024619042 | 0 | 0 | 0 | 0 | 0 | 0 | 0 | 0 | 0 | 0 | 0 | 0 | 0 | 0 | 0 | 0 | 0 | 0 | 0 | 0 | 0 | 0 | 0 | 0 | 0 | 0 | 0 | 0 | 0 | 0 | 0 | 0 | 0 | 0 | 0 | 0 | 0 | 0 | 0 | 0 | 0 | 0 | 0 | 0 | 0 | 0 | 0 | 0 | 0 | 0 | 0 | 0.013041441 | -0.195527953 | 0 | 0 | 0 | 0 | 0 | 0 | 0 | 0 | 0 | 0 | 0 | 0 | 0 | 0 | 0 | 0 | 0 | -0.166078093 | 0.726011406 | 0 | 0 | 0 | 0 | 0 | 0 | 0 | 0 | 0 | 0 | 0 | 0 | 0 | 0 | 0 | 0 | 0 | 0 | 0 | 0 | 0 | 0 | 0 | 0 | 0 | 0 | 0 | 0 | 0 | 0 | -0.3774468 | 0 | 0 | 0 | 0 | 0 | 0 | 0 | 0 | 0 | 0 | 0 | 0 | 0 | 0 | 0 | 0 | 0 | 0 | 0 | 0 | 0 | 0 | 0 | 0 | 0 | 0 | 0 | 0 | 0 | 0
303 | MoNbTaTiVW | 11 | AC | s | BCC | 49 | 1 | 25 | 1515 | 138.1 | 13.35 | 510.3 | 0 | 0 | 0 | 0 | 0 |  | 0.001 | 1 |  | 25 |  | 0 | 25 | 0 | 10 | 0 |  |  |  | Mo1 Nb1 Ta1 Ti1 V1 W1 | 0 | 0 | 0 | 0 | 0 | 0 | 0 | 0 | 0 | 0 | 0 | 0 | 0 | 0 | 0 | 0 | 0 | 0 | 0 | 0 | 0 | 0.166666667 | 0.166666667 | 0 | 0 | 0 | 0 | 0 | 0 | 0 | 0 | 0 | 0 | 0 | 0 | 0 | 0 | 0 | 0 | 0 | 0.166666667 | 0.166666667 | 0 | 0 | 0 | 0 | 0 | 0 | 0 | 0 | 0 | 0 | 0 | 0 | 0 | 0 | 0 | 0 | 0 | 0 | 0 | 0 | 0 | 0 | 0 | 0 | 0 | 0 | 0 | 0 | 0 | 0 | 0.166666667 | 0.166666667 | 0 | 0 | 0 | 0 | 0 | 0 | 0 | 0 | 0 | 0 | 0 | 0 | 0 | 0 | 0 | 0 | 0 | 0 | 0 | 0 | 0 | 0 | 0 | 0 | 0 | 0 | 0 | 0 | 0 | 9.852395181 | 0.034811953 | 0.014896688 | -4.222222222 | 2792.5 | 0.055555556 | 3695 | 4.281406695 | 0.185775708 | 261.6666667 | 50 | 177 | 550 | 9.833333333 | 1935.132874 | 0 | 0 | 0 | 0 | 0 | 0 | 0 | 0 | 0 | 0 | 0 | 0 | 0 | 0 | 0 | 0 | 0 | 0 | 0 | 0 | 0 | -0.051894027 | 0.061452167 | 0 | 0 | 0 | 0 | 0 | 0 | 0 | 0 | 0 | 0 | 0 | 0 | 0 | 0 | 0 | 0 | 0 | -0.028551583 | 0.027891688 | 0 | 0 | 0 | 0 | 0 | 0 | 0 | 0 | 0 | 0 | 0 | 0 | 0 | 0 | 0 | 0 | 0 | 0 | 0 | 0 | 0 | 0 | 0 | 0 | 0 | 0 | 0 | 0 | 0 | 0 | -0.028551583 | 0.019653337 | 0 | 0 | 0 | 0 | 0 | 0 | 0 | 0 | 0 | 0 | 0 | 0 | 0 | 0 | 0 | 0 | 0 | 0 | 0 | 0 | 0 | 0 | 0 | 0 | 0 | 0 | 0 | 0 | 0 | 0 | 0 | 0 | 0 | 0 | 0 | 0 | 0 | 0 | 0 | 0 | 0 | 0 | 0 | 0 | 0 | 0 | 0 | 0 | 0 | 0 | 0.237683 | 0.039764709 | 0 | 0 | 0 | 0 | 0 | 0 | 0 | 0 | 0 | 0 | 0 | 0 | 0 | 0 | 0 | 0 | 0 | 0.067883492 | 0.896775093 | 0 | 0 | 0 | 0 | 0 | 0 | 0 | 0 | 0 | 0 | 0 | 0 | 0 | 0 | 0 | 0 | 0 | 0 | 0 | 0 | 0 | 0 | 0 | 0 | 0 | 0 | 0 | 0 | 0 | 0 | -0.135328417 | -1.106777877 | 0 | 0 | 0 | 0 | 0 | 0 | 0 | 0 | 0 | 0 | 0 | 0 | 0 | 0 | 0 | 0 | 0 | 0 | 0 | 0 | 0 | 0 | 0 | 0 | 0 | 0 | 0 | 0 | 0
304 | MoNbTaTiVW | 11 | AC | s | BCC | 49 | 1 | 1200 | 659 | 60.1 | 8.45 |  | 0 | 0 | 0 | 0 | 0 |  | 0.001 | 1 |  | 25 |  | 0 | 25 | 0 | 10 | 0 |  |  |  | Mo1 Nb1 Ta1 Ti1 V1 W1 | 0 | 0 | 0 | 0 | 0 | 0 | 0 | 0 | 0 | 0 | 0 | 0 | 0 | 0 | 0 | 0 | 0 | 0 | 0 | 0 | 0 | 0.166666667 | 0.166666667 | 0 | 0 | 0 | 0 | 0 | 0 | 0 | 0 | 0 | 0 | 0 | 0 | 0 | 0 | 0 | 0 | 0 | 0.166666667 | 0.166666667 | 0 | 0 | 0 | 0 | 0 | 0 | 0 | 0 | 0 | 0 | 0 | 0 | 0 | 0 | 0 | 0 | 0 | 0 | 0 | 0 | 0 | 0 | 0 | 0 | 0 | 0 | 0 | 0 | 0 | 0 | 0.166666667 | 0.166666667 | 0 | 0 | 0 | 0 | 0 | 0 | 0 | 0 | 0 | 0 | 0 | 0 | 0 | 0 | 0 | 0 | 0 | 0 | 0 | 0 | 0 | 0 | 0 | 0 | 0 | 0 | 0 | 0 | 0 | 9.852395181 | 0.034811953 | 0.014896688 | -4.222222222 | 2792.5 | 0.055555556 | 3695 | 4.281406695 | 0.185775708 | 261.6666667 | 50 | 177 | 550 | 9.833333333 | 1935.132874 | 0 | 0 | 0 | 0 | 0 | 0 | 0 | 0 | 0 | 0 | 0 | 0 | 0 | 0 | 0 | 0 | 0 | 0 | 0 | 0 | 0 | -0.051894027 | 0.061452167 | 0 | 0 | 0 | 0 | 0 | 0 | 0 | 0 | 0 | 0 | 0 | 0 | 0 | 0 | 0 | 0 | 0 | -0.028551583 | 0.027891688 | 0 | 0 | 0 | 0 | 0 | 0 | 0 | 0 | 0 | 0 | 0 | 0 | 0 | 0 | 0 | 0 | 0 | 0 | 0 | 0 | 0 | 0 | 0 | 0 | 0 | 0 | 0 | 0 | 0 | 0 | -0.028551583 | 0.019653337 | 0 | 0 | 0 | 0 | 0 | 0 | 0 | 0 | 0 | 0 | 0 | 0 | 0 | 0 | 0 | 0 | 0 | 0 | 0 | 0 | 0 | 0 | 0 | 0 | 0 | 0 | 0 | 0 | 0 | 0 | 0 | 0 | 0 | 0 | 0 | 0 | 0 | 0 | 0 | 0 | 0 | 0 | 0 | 0 | 0 | 0 | 0 | 0 | 0 | 0 | 0.237683 | 0.039764709 | 0 | 0 | 0 | 0 | 0 | 0 | 0 | 0 | 0 | 0 | 0 | 0 | 0 | 0 | 0 | 0 | 0 | 0.067883492 | 0.896775093 | 0 | 0 | 0 | 0 | 0 | 0 | 0 | 0 | 0 | 0 | 0 | 0 | 0 | 0 | 0 | 0 | 0 | 0 | 0 | 0 | 0 | 0 | 0 | 0 | 0 | 0 | 0 | 0 | 0 | 0 | -0.135328417 | -1.106777877 | 0 | 0 | 0 | 0 | 0 | 0 | 0 | 0 | 0 | 0 | 0 | 0 | 0 | 0 | 0 | 0 | 0 | 0 | 0 | 0 | 0 | 0 | 0 | 0 | 0 | 0 | 0 | 0 | 0
305 | MoNbTaTiVW | 11 | AC | s | BCC | 49 | 1 | 1000 | 752.8 | 68.6 | 23.13 |  | 0 | 0 | 0 | 0 | 0 |  | 0.001 | 1 |  | 25 |  | 0 | 25 | 0 | 10 | 0 |  |  |  | Mo1 Nb1 Ta1 Ti1 V1 W1 | 0 | 0 | 0 | 0 | 0 | 0 | 0 | 0 | 0 | 0 | 0 | 0 | 0 | 0 | 0 | 0 | 0 | 0 | 0 | 0 | 0 | 0.166666667 | 0.166666667 | 0 | 0 | 0 | 0 | 0 | 0 | 0 | 0 | 0 | 0 | 0 | 0 | 0 | 0 | 0 | 0 | 0 | 0.166666667 | 0.166666667 | 0 | 0 | 0 | 0 | 0 | 0 | 0 | 0 | 0 | 0 | 0 | 0 | 0 | 0 | 0 | 0 | 0 | 0 | 0 | 0 | 0 | 0 | 0 | 0 | 0 | 0 | 0 | 0 | 0 | 0 | 0.166666667 | 0.166666667 | 0 | 0 | 0 | 0 | 0 | 0 | 0 | 0 | 0 | 0 | 0 | 0 | 0 | 0 | 0 | 0 | 0 | 0 | 0 | 0 | 0 | 0 | 0 | 0 | 0 | 0 | 0 | 0 | 0 | 9.852395181 | 0.034811953 | 0.014896688 | -4.222222222 | 2792.5 | 0.055555556 | 3695 | 4.281406695 | 0.185775708 | 261.6666667 | 50 | 177 | 550 | 9.833333333 | 1935.132874 | 0 | 0 | 0 | 0 | 0 | 0 | 0 | 0 | 0 | 0 | 0 | 0 | 0 | 0 | 0 | 0 | 0 | 0 | 0 | 0 | 0 | -0.051894027 | 0.061452167 | 0 | 0 | 0 | 0 | 0 | 0 | 0 | 0 | 0 | 0 | 0 | 0 | 0 | 0 | 0 | 0 | 0 | -0.028551583 | 0.027891688 | 0 | 0 | 0 | 0 | 0 | 0 | 0 | 0 | 0 | 0 | 0 | 0 | 0 | 0 | 0 | 0 | 0 | 0 | 0 | 0 | 0 | 0 | 0 | 0 | 0 | 0 | 0 | 0 | 0 | 0 | -0.028551583 | 0.019653337 | 0 | 0 | 0 | 0 | 0 | 0 | 0 | 0 | 0 | 0 | 0 | 0 | 0 | 0 | 0 | 0 | 0 | 0 | 0 | 0 | 0 | 0 | 0 | 0 | 0 | 0 | 0 | 0 | 0 | 0 | 0 | 0 | 0 | 0 | 0 | 0 | 0 | 0 | 0 | 0 | 0 | 0 | 0 | 0 | 0 | 0 | 0 | 0 | 0 | 0 | 0.237683 | 0.039764709 | 0 | 0 | 0 | 0 | 0 | 0 | 0 | 0 | 0 | 0 | 0 | 0 | 0 | 0 | 0 | 0 | 0 | 0.067883492 | 0.896775093 | 0 | 0 | 0 | 0 | 0 | 0 | 0 | 0 | 0 | 0 | 0 | 0 | 0 | 0 | 0 | 0 | 0 | 0 | 0 | 0 | 0 | 0 | 0 | 0 | 0 | 0 | 0 | 0 | 0 | 0 | -0.135328417 | -1.106777877 | 0 | 0 | 0 | 0 | 0 | 0 | 0 | 0 | 0 | 0 | 0 | 0 | 0 | 0 | 0 | 0 | 0 | 0 | 0 | 0 | 0 | 0 | 0 | 0 | 0 | 0 | 0 | 0 | 0
306 | MoNbTaTiVW | 11 | AC | s | BCC | 49 | 1 | 800 | 791.3 | 72.1 | 8.69 |  | 0 | 0 | 0 | 0 | 0 |  | 0.001 | 1 |  | 25 |  | 0 | 25 | 0 | 10 | 0 |  |  |  | Mo1 Nb1 Ta1 Ti1 V1 W1 | 0 | 0 | 0 | 0 | 0 | 0 | 0 | 0 | 0 | 0 | 0 | 0 | 0 | 0 | 0 | 0 | 0 | 0 | 0 | 0 | 0 | 0.166666667 | 0.166666667 | 0 | 0 | 0 | 0 | 0 | 0 | 0 | 0 | 0 | 0 | 0 | 0 | 0 | 0 | 0 | 0 | 0 | 0.166666667 | 0.166666667 | 0 | 0 | 0 | 0 | 0 | 0 | 0 | 0 | 0 | 0 | 0 | 0 | 0 | 0 | 0 | 0 | 0 | 0 | 0 | 0 | 0 | 0 | 0 | 0 | 0 | 0 | 0 | 0 | 0 | 0 | 0.166666667 | 0.166666667 | 0 | 0 | 0 | 0 | 0 | 0 | 0 | 0 | 0 | 0 | 0 | 0 | 0 | 0 | 0 | 0 | 0 | 0 | 0 | 0 | 0 | 0 | 0 | 0 | 0 | 0 | 0 | 0 | 0 | 9.852395181 | 0.034811953 | 0.014896688 | -4.222222222 | 2792.5 | 0.055555556 | 3695 | 4.281406695 | 0.185775708 | 261.6666667 | 50 | 177 | 550 | 9.833333333 | 1935.132874 | 0 | 0 | 0 | 0 | 0 | 0 | 0 | 0 | 0 | 0 | 0 | 0 | 0 | 0 | 0 | 0 | 0 | 0 | 0 | 0 | 0 | -0.051894027 | 0.061452167 | 0 | 0 | 0 | 0 | 0 | 0 | 0 | 0 | 0 | 0 | 0 | 0 | 0 | 0 | 0 | 0 | 0 | -0.028551583 | 0.027891688 | 0 | 0 | 0 | 0 | 0 | 0 | 0 | 0 | 0 | 0 | 0 | 0 | 0 | 0 | 0 | 0 | 0 | 0 | 0 | 0 | 0 | 0 | 0 | 0 | 0 | 0 | 0 | 0 | 0 | 0 | -0.028551583 | 0.019653337 | 0 | 0 | 0 | 0 | 0 | 0 | 0 | 0 | 0 | 0 | 0 | 0 | 0 | 0 | 0 | 0 | 0 | 0 | 0 | 0 | 0 | 0 | 0 | 0 | 0 | 0 | 0 | 0 | 0 | 0 | 0 | 0 | 0 | 0 | 0 | 0 | 0 | 0 | 0 | 0 | 0 | 0 | 0 | 0 | 0 | 0 | 0 | 0 | 0 | 0 | 0.237683 | 0.039764709 | 0 | 0 | 0 | 0 | 0 | 0 | 0 | 0 | 0 | 0 | 0 | 0 | 0 | 0 | 0 | 0 | 0 | 0.067883492 | 0.896775093 | 0 | 0 | 0 | 0 | 0 | 0 | 0 | 0 | 0 | 0 | 0 | 0 | 0 | 0 | 0 | 0 | 0 | 0 | 0 | 0 | 0 | 0 | 0 | 0 | 0 | 0 | 0 | 0 | 0 | 0 | -0.135328417 | -1.106777877 | 0 | 0 | 0 | 0 | 0 | 0 | 0 | 0 | 0 | 0 | 0 | 0 | 0 | 0 | 0 | 0 | 0 | 0 | 0 | 0 | 0 | 0 | 0 | 0 | 0 | 0 | 0 | 0 | 0
307 | MoNbTaTiVW | 11 | AC | s | BCC | 49 | 1 | 600 | 973 | 88.7 | 17.93 |  | 0 | 0 | 0 | 0 | 0 |  | 0.001 | 1 |  | 25 |  | 0 | 25 | 0 | 10 | 0 |  |  |  | Mo1 Nb1 Ta1 Ti1 V1 W1 | 0 | 0 | 0 | 0 | 0 | 0 | 0 | 0 | 0 | 0 | 0 | 0 | 0 | 0 | 0 | 0 | 0 | 0 | 0 | 0 | 0 | 0.166666667 | 0.166666667 | 0 | 0 | 0 | 0 | 0 | 0 | 0 | 0 | 0 | 0 | 0 | 0 | 0 | 0 | 0 | 0 | 0 | 0.166666667 | 0.166666667 | 0 | 0 | 0 | 0 | 0 | 0 | 0 | 0 | 0 | 0 | 0 | 0 | 0 | 0 | 0 | 0 | 0 | 0 | 0 | 0 | 0 | 0 | 0 | 0 | 0 | 0 | 0 | 0 | 0 | 0 | 0.166666667 | 0.166666667 | 0 | 0 | 0 | 0 | 0 | 0 | 0 | 0 | 0 | 0 | 0 | 0 | 0 | 0 | 0 | 0 | 0 | 0 | 0 | 0 | 0 | 0 | 0 | 0 | 0 | 0 | 0 | 0 | 0 | 9.852395181 | 0.034811953 | 0.014896688 | -4.222222222 | 2792.5 | 0.055555556 | 3695 | 4.281406695 | 0.185775708 | 261.6666667 | 50 | 177 | 550 | 9.833333333 | 1935.132874 | 0 | 0 | 0 | 0 | 0 | 0 | 0 | 0 | 0 | 0 | 0 | 0 | 0 | 0 | 0 | 0 | 0 | 0 | 0 | 0 | 0 | -0.051894027 | 0.061452167 | 0 | 0 | 0 | 0 | 0 | 0 | 0 | 0 | 0 | 0 | 0 | 0 | 0 | 0 | 0 | 0 | 0 | -0.028551583 | 0.027891688 | 0 | 0 | 0 | 0 | 0 | 0 | 0 | 0 | 0 | 0 | 0 | 0 | 0 | 0 | 0 | 0 | 0 | 0 | 0 | 0 | 0 | 0 | 0 | 0 | 0 | 0 | 0 | 0 | 0 | 0 | -0.028551583 | 0.019653337 | 0 | 0 | 0 | 0 | 0 | 0 | 0 | 0 | 0 | 0 | 0 | 0 | 0 | 0 | 0 | 0 | 0 | 0 | 0 | 0 | 0 | 0 | 0 | 0 | 0 | 0 | 0 | 0 | 0 | 0 | 0 | 0 | 0 | 0 | 0 | 0 | 0 | 0 | 0 | 0 | 0 | 0 | 0 | 0 | 0 | 0 | 0 | 0 | 0 | 0 | 0.237683 | 0.039764709 | 0 | 0 | 0 | 0 | 0 | 0 | 0 | 0 | 0 | 0 | 0 | 0 | 0 | 0 | 0 | 0 | 0 | 0.067883492 | 0.896775093 | 0 | 0 | 0 | 0 | 0 | 0 | 0 | 0 | 0 | 0 | 0 | 0 | 0 | 0 | 0 | 0 | 0 | 0 | 0 | 0 | 0 | 0 | 0 | 0 | 0 | 0 | 0 | 0 | 0 | 0 | -0.135328417 | -1.106777877 | 0 | 0 | 0 | 0 | 0 | 0 | 0 | 0 | 0 | 0 | 0 | 0 | 0 | 0 | 0 | 0 | 0 | 0 | 0 | 0 | 0 | 0 | 0 | 0 | 0 | 0 | 0 | 0 | 0
308 | MoNbTaTiW | 11.8 | AC | s | BCC | 49 | 1 | 25 | 1343 | 114.2 | 16.41 | 498.7 | 0 | 0 | 0 | 0 | 0 |  | 0.001 | 1 |  | 25 |  | 0 | 25 | 0 | 10 | 0 |  |  |  | Mo1 Nb1 Ta1 Ti1 W1 | 0 | 0 | 0 | 0 | 0 | 0 | 0 | 0 | 0 | 0 | 0 | 0 | 0 | 0 | 0 | 0 | 0 | 0 | 0 | 0 | 0 | 0.2 | 0 | 0 | 0 | 0 | 0 | 0 | 0 | 0 | 0 | 0 | 0 | 0 | 0 | 0 | 0 | 0 | 0 | 0 | 0.2 | 0.2 | 0 | 0 | 0 | 0 | 0 | 0 | 0 | 0 | 0 | 0 | 0 | 0 | 0 | 0 | 0 | 0 | 0 | 0 | 0 | 0 | 0 | 0 | 0 | 0 | 0 | 0 | 0 | 0 | 0 | 0 | 0.2 | 0.2 | 0 | 0 | 0 | 0 | 0 | 0 | 0 | 0 | 0 | 0 | 0 | 0 | 0 | 0 | 0 | 0 | 0 | 0 | 0 | 0 | 0 | 0 | 0 | 0 | 0 | 0 | 0 | 0 | 0 | 7.385832995 | 0.027284233 | 0.013380867 | -5.28 | 2914.4 | 0.08 | 3695 | 4.127709474 | 0.194629561 | 304 | 80 | 220 | 584 | 10.8 | 1949.907247 | 0 | 0 | 0 | 0 | 0 | 0 | 0 | 0 | 0 | 0 | 0 | 0 | 0 | 0 | 0 | 0 | 0 | 0 | 0 | 0 | 0 | -0.039610961 | 0 | 0 | 0 | 0 | 0 | 0 | 0 | 0 | 0 | 0 | 0 | 0 | 0 | 0 | 0 | 0 | 0 | 0 | -0.016261899 | 0.040186444 | 0 | 0 | 0 | 0 | 0 | 0 | 0 | 0 | 0 | 0 | 0 | 0 | 0 | 0 | 0 | 0 | 0 | 0 | 0 | 0 | 0 | 0 | 0 | 0 | 0 | 0 | 0 | 0 | 0 | 0 | -0.016261899 | 0.031948317 | 0 | 0 | 0 | 0 | 0 | 0 | 0 | 0 | 0 | 0 | 0 | 0 | 0 | 0 | 0 | 0 | 0 | 0 | 0 | 0 | 0 | 0 | 0 | 0 | 0 | 0 | 0 | 0 | 0 | 0 | 0 | 0 | 0 | 0 | 0 | 0 | 0 | 0 | 0 | 0 | 0 | 0 | 0 | 0 | 0 | 0 | 0 | 0 | 0 | 0 | 0.24223276 | 0 | 0 | 0 | 0 | 0 | 0 | 0 | 0 | 0 | 0 | 0 | 0 | 0 | 0 | 0 | 0 | 0 | 0 | 0.075350953 | 0.891685804 | 0 | 0 | 0 | 0 | 0 | 0 | 0 | 0 | 0 | 0 | 0 | 0 | 0 | 0 | 0 | 0 | 0 | 0 | 0 | 0 | 0 | 0 | 0 | 0 | 0 | 0 | 0 | 0 | 0 | 0 | -0.12438167 | -1.084887848 | 0 | 0 | 0 | 0 | 0 | 0 | 0 | 0 | 0 | 0 | 0 | 0 | 0 | 0 | 0 | 0 | 0 | 0 | 0 | 0 | 0 | 0 | 0 | 0 | 0 | 0 | 0 | 0 | 0
309 | MoNbTaTiW | 11.8 | AC | s | BCC | 49 | 1 | 1200 | 586 | 49.8 | 9.65 |  | 0 | 0 | 0 | 0 | 0 |  | 0.001 | 1 |  | 25 |  | 0 | 25 | 0 | 10 | 0 |  |  |  | Mo1 Nb1 Ta1 Ti1 W1 | 0 | 0 | 0 | 0 | 0 | 0 | 0 | 0 | 0 | 0 | 0 | 0 | 0 | 0 | 0 | 0 | 0 | 0 | 0 | 0 | 0 | 0.2 | 0 | 0 | 0 | 0 | 0 | 0 | 0 | 0 | 0 | 0 | 0 | 0 | 0 | 0 | 0 | 0 | 0 | 0 | 0.2 | 0.2 | 0 | 0 | 0 | 0 | 0 | 0 | 0 | 0 | 0 | 0 | 0 | 0 | 0 | 0 | 0 | 0 | 0 | 0 | 0 | 0 | 0 | 0 | 0 | 0 | 0 | 0 | 0 | 0 | 0 | 0 | 0.2 | 0.2 | 0 | 0 | 0 | 0 | 0 | 0 | 0 | 0 | 0 | 0 | 0 | 0 | 0 | 0 | 0 | 0 | 0 | 0 | 0 | 0 | 0 | 0 | 0 | 0 | 0 | 0 | 0 | 0 | 0 | 7.385832995 | 0.027284233 | 0.013380867 | -5.28 | 2914.4 | 0.08 | 3695 | 4.127709474 | 0.194629561 | 304 | 80 | 220 | 584 | 10.8 | 1949.907247 | 0 | 0 | 0 | 0 | 0 | 0 | 0 | 0 | 0 | 0 | 0 | 0 | 0 | 0 | 0 | 0 | 0 | 0 | 0 | 0 | 0 | -0.039610961 | 0 | 0 | 0 | 0 | 0 | 0 | 0 | 0 | 0 | 0 | 0 | 0 | 0 | 0 | 0 | 0 | 0 | 0 | -0.016261899 | 0.040186444 | 0 | 0 | 0 | 0 | 0 | 0 | 0 | 0 | 0 | 0 | 0 | 0 | 0 | 0 | 0 | 0 | 0 | 0 | 0 | 0 | 0 | 0 | 0 | 0 | 0 | 0 | 0 | 0 | 0 | 0 | -0.016261899 | 0.031948317 | 0 | 0 | 0 | 0 | 0 | 0 | 0 | 0 | 0 | 0 | 0 | 0 | 0 | 0 | 0 | 0 | 0 | 0 | 0 | 0 | 0 | 0 | 0 | 0 | 0 | 0 | 0 | 0 | 0 | 0 | 0 | 0 | 0 | 0 | 0 | 0 | 0 | 0 | 0 | 0 | 0 | 0 | 0 | 0 | 0 | 0 | 0 | 0 | 0 | 0 | 0.24223276 | 0 | 0 | 0 | 0 | 0 | 0 | 0 | 0 | 0 | 0 | 0 | 0 | 0 | 0 | 0 | 0 | 0 | 0 | 0.075350953 | 0.891685804 | 0 | 0 | 0 | 0 | 0 | 0 | 0 | 0 | 0 | 0 | 0 | 0 | 0 | 0 | 0 | 0 | 0 | 0 | 0 | 0 | 0 | 0 | 0 | 0 | 0 | 0 | 0 | 0 | 0 | 0 | -0.12438167 | -1.084887848 | 0 | 0 | 0 | 0 | 0 | 0 | 0 | 0 | 0 | 0 | 0 | 0 | 0 | 0 | 0 | 0 | 0 | 0 | 0 | 0 | 0 | 0 | 0 | 0 | 0 | 0 | 0 | 0 | 0
310 | MoNbTaTiW | 11.8 | AC | s | BCC | 49 | 1 | 1000 | 620 | 52.7 | 33.54 |  | 0 | 0 | 0 | 0 | 0 |  | 0.001 | 1 |  | 25 |  | 0 | 25 | 0 | 10 | 0 |  |  |  | Mo1 Nb1 Ta1 Ti1 W1 | 0 | 0 | 0 | 0 | 0 | 0 | 0 | 0 | 0 | 0 | 0 | 0 | 0 | 0 | 0 | 0 | 0 | 0 | 0 | 0 | 0 | 0.2 | 0 | 0 | 0 | 0 | 0 | 0 | 0 | 0 | 0 | 0 | 0 | 0 | 0 | 0 | 0 | 0 | 0 | 0 | 0.2 | 0.2 | 0 | 0 | 0 | 0 | 0 | 0 | 0 | 0 | 0 | 0 | 0 | 0 | 0 | 0 | 0 | 0 | 0 | 0 | 0 | 0 | 0 | 0 | 0 | 0 | 0 | 0 | 0 | 0 | 0 | 0 | 0.2 | 0.2 | 0 | 0 | 0 | 0 | 0 | 0 | 0 | 0 | 0 | 0 | 0 | 0 | 0 | 0 | 0 | 0 | 0 | 0 | 0 | 0 | 0 | 0 | 0 | 0 | 0 | 0 | 0 | 0 | 0 | 7.385832995 | 0.027284233 | 0.013380867 | -5.28 | 2914.4 | 0.08 | 3695 | 4.127709474 | 0.194629561 | 304 | 80 | 220 | 584 | 10.8 | 1949.907247 | 0 | 0 | 0 | 0 | 0 | 0 | 0 | 0 | 0 | 0 | 0 | 0 | 0 | 0 | 0 | 0 | 0 | 0 | 0 | 0 | 0 | -0.039610961 | 0 | 0 | 0 | 0 | 0 | 0 | 0 | 0 | 0 | 0 | 0 | 0 | 0 | 0 | 0 | 0 | 0 | 0 | -0.016261899 | 0.040186444 | 0 | 0 | 0 | 0 | 0 | 0 | 0 | 0 | 0 | 0 | 0 | 0 | 0 | 0 | 0 | 0 | 0 | 0 | 0 | 0 | 0 | 0 | 0 | 0 | 0 | 0 | 0 | 0 | 0 | 0 | -0.016261899 | 0.031948317 | 0 | 0 | 0 | 0 | 0 | 0 | 0 | 0 | 0 | 0 | 0 | 0 | 0 | 0 | 0 | 0 | 0 | 0 | 0 | 0 | 0 | 0 | 0 | 0 | 0 | 0 | 0 | 0 | 0 | 0 | 0 | 0 | 0 | 0 | 0 | 0 | 0 | 0 | 0 | 0 | 0 | 0 | 0 | 0 | 0 | 0 | 0 | 0 | 0 | 0 | 0.24223276 | 0 | 0 | 0 | 0 | 0 | 0 | 0 | 0 | 0 | 0 | 0 | 0 | 0 | 0 | 0 | 0 | 0 | 0 | 0.075350953 | 0.891685804 | 0 | 0 | 0 | 0 | 0 | 0 | 0 | 0 | 0 | 0 | 0 | 0 | 0 | 0 | 0 | 0 | 0 | 0 | 0 | 0 | 0 | 0 | 0 | 0 | 0 | 0 | 0 | 0 | 0 | 0 | -0.12438167 | -1.084887848 | 0 | 0 | 0 | 0 | 0 | 0 | 0 | 0 | 0 | 0 | 0 | 0 | 0 | 0 | 0 | 0 | 0 | 0 | 0 | 0 | 0 | 0 | 0 | 0 | 0 | 0 | 0 | 0 | 0
311 | MoNbTaTiW | 11.8 | AC | s | BCC | 49 | 1 | 800 | 674 | 57.3 | 45.23 |  | 0 | 0 | 0 | 0 | 0 |  | 0.001 | 1 |  | 25 |  | 0 | 25 | 0 | 10 | 0 |  |  |  | Mo1 Nb1 Ta1 Ti1 W1 | 0 | 0 | 0 | 0 | 0 | 0 | 0 | 0 | 0 | 0 | 0 | 0 | 0 | 0 | 0 | 0 | 0 | 0 | 0 | 0 | 0 | 0.2 | 0 | 0 | 0 | 0 | 0 | 0 | 0 | 0 | 0 | 0 | 0 | 0 | 0 | 0 | 0 | 0 | 0 | 0 | 0.2 | 0.2 | 0 | 0 | 0 | 0 | 0 | 0 | 0 | 0 | 0 | 0 | 0 | 0 | 0 | 0 | 0 | 0 | 0 | 0 | 0 | 0 | 0 | 0 | 0 | 0 | 0 | 0 | 0 | 0 | 0 | 0 | 0.2 | 0.2 | 0 | 0 | 0 | 0 | 0 | 0 | 0 | 0 | 0 | 0 | 0 | 0 | 0 | 0 | 0 | 0 | 0 | 0 | 0 | 0 | 0 | 0 | 0 | 0 | 0 | 0 | 0 | 0 | 0 | 7.385832995 | 0.027284233 | 0.013380867 | -5.28 | 2914.4 | 0.08 | 3695 | 4.127709474 | 0.194629561 | 304 | 80 | 220 | 584 | 10.8 | 1949.907247 | 0 | 0 | 0 | 0 | 0 | 0 | 0 | 0 | 0 | 0 | 0 | 0 | 0 | 0 | 0 | 0 | 0 | 0 | 0 | 0 | 0 | -0.039610961 | 0 | 0 | 0 | 0 | 0 | 0 | 0 | 0 | 0 | 0 | 0 | 0 | 0 | 0 | 0 | 0 | 0 | 0 | -0.016261899 | 0.040186444 | 0 | 0 | 0 | 0 | 0 | 0 | 0 | 0 | 0 | 0 | 0 | 0 | 0 | 0 | 0 | 0 | 0 | 0 | 0 | 0 | 0 | 0 | 0 | 0 | 0 | 0 | 0 | 0 | 0 | 0 | -0.016261899 | 0.031948317 | 0 | 0 | 0 | 0 | 0 | 0 | 0 | 0 | 0 | 0 | 0 | 0 | 0 | 0 | 0 | 0 | 0 | 0 | 0 | 0 | 0 | 0 | 0 | 0 | 0 | 0 | 0 | 0 | 0 | 0 | 0 | 0 | 0 | 0 | 0 | 0 | 0 | 0 | 0 | 0 | 0 | 0 | 0 | 0 | 0 | 0 | 0 | 0 | 0 | 0 | 0.24223276 | 0 | 0 | 0 | 0 | 0 | 0 | 0 | 0 | 0 | 0 | 0 | 0 | 0 | 0 | 0 | 0 | 0 | 0 | 0.075350953 | 0.891685804 | 0 | 0 | 0 | 0 | 0 | 0 | 0 | 0 | 0 | 0 | 0 | 0 | 0 | 0 | 0 | 0 | 0 | 0 | 0 | 0 | 0 | 0 | 0 | 0 | 0 | 0 | 0 | 0 | 0 | 0 | -0.12438167 | -1.084887848 | 0 | 0 | 0 | 0 | 0 | 0 | 0 | 0 | 0 | 0 | 0 | 0 | 0 | 0 | 0 | 0 | 0 | 0 | 0 | 0 | 0 | 0 | 0 | 0 | 0 | 0 | 0 | 0 | 0
312 | MoNbTaTiW | 11.8 | AC | s | BCC | 49 | 1 | 600 | 689 | 58.6 | 31.69 |  | 0 | 0 | 0 | 0 | 0 |  | 0.001 | 1 |  | 25 |  | 0 | 25 | 0 | 10 | 0 |  |  |  | Mo1 Nb1 Ta1 Ti1 W1 | 0 | 0 | 0 | 0 | 0 | 0 | 0 | 0 | 0 | 0 | 0 | 0 | 0 | 0 | 0 | 0 | 0 | 0 | 0 | 0 | 0 | 0.2 | 0 | 0 | 0 | 0 | 0 | 0 | 0 | 0 | 0 | 0 | 0 | 0 | 0 | 0 | 0 | 0 | 0 | 0 | 0.2 | 0.2 | 0 | 0 | 0 | 0 | 0 | 0 | 0 | 0 | 0 | 0 | 0 | 0 | 0 | 0 | 0 | 0 | 0 | 0 | 0 | 0 | 0 | 0 | 0 | 0 | 0 | 0 | 0 | 0 | 0 | 0 | 0.2 | 0.2 | 0 | 0 | 0 | 0 | 0 | 0 | 0 | 0 | 0 | 0 | 0 | 0 | 0 | 0 | 0 | 0 | 0 | 0 | 0 | 0 | 0 | 0 | 0 | 0 | 0 | 0 | 0 | 0 | 0 | 7.385832995 | 0.027284233 | 0.013380867 | -5.28 | 2914.4 | 0.08 | 3695 | 4.127709474 | 0.194629561 | 304 | 80 | 220 | 584 | 10.8 | 1949.907247 | 0 | 0 | 0 | 0 | 0 | 0 | 0 | 0 | 0 | 0 | 0 | 0 | 0 | 0 | 0 | 0 | 0 | 0 | 0 | 0 | 0 | -0.039610961 | 0 | 0 | 0 | 0 | 0 | 0 | 0 | 0 | 0 | 0 | 0 | 0 | 0 | 0 | 0 | 0 | 0 | 0 | -0.016261899 | 0.040186444 | 0 | 0 | 0 | 0 | 0 | 0 | 0 | 0 | 0 | 0 | 0 | 0 | 0 | 0 | 0 | 0 | 0 | 0 | 0 | 0 | 0 | 0 | 0 | 0 | 0 | 0 | 0 | 0 | 0 | 0 | -0.016261899 | 0.031948317 | 0 | 0 | 0 | 0 | 0 | 0 | 0 | 0 | 0 | 0 | 0 | 0 | 0 | 0 | 0 | 0 | 0 | 0 | 0 | 0 | 0 | 0 | 0 | 0 | 0 | 0 | 0 | 0 | 0 | 0 | 0 | 0 | 0 | 0 | 0 | 0 | 0 | 0 | 0 | 0 | 0 | 0 | 0 | 0 | 0 | 0 | 0 | 0 | 0 | 0 | 0.24223276 | 0 | 0 | 0 | 0 | 0 | 0 | 0 | 0 | 0 | 0 | 0 | 0 | 0 | 0 | 0 | 0 | 0 | 0 | 0.075350953 | 0.891685804 | 0 | 0 | 0 | 0 | 0 | 0 | 0 | 0 | 0 | 0 | 0 | 0 | 0 | 0 | 0 | 0 | 0 | 0 | 0 | 0 | 0 | 0 | 0 | 0 | 0 | 0 | 0 | 0 | 0 | 0 | -0.12438167 | -1.084887848 | 0 | 0 | 0 | 0 | 0 | 0 | 0 | 0 | 0 | 0 | 0 | 0 | 0 | 0 | 0 | 0 | 0 | 0 | 0 | 0 | 0 | 0 | 0 | 0 | 0 | 0 | 0 | 0 | 0
313 | MoNbTaTiZr | 9.1 | AC | M | 2 BCC | 50 | 1 | 25 | 1390 | 152.2 | 7.07 | 499.6 | 0 | 0 | 0 | 0 | 0 |  | 0.001 | 1 |  | 25 |  | 0 | 25 | 0 | 10 | 0 |  |  |  | Mo1 Nb1 Ta1 Ti1 Zr1 | 0 | 0 | 0 | 0 | 0 | 0 | 0 | 0 | 0 | 0 | 0 | 0 | 0 | 0 | 0 | 0 | 0 | 0 | 0 | 0 | 0 | 0.2 | 0 | 0 | 0 | 0 | 0 | 0 | 0 | 0 | 0 | 0 | 0 | 0 | 0 | 0 | 0 | 0 | 0 | 0.2 | 0.2 | 0.2 | 0 | 0 | 0 | 0 | 0 | 0 | 0 | 0 | 0 | 0 | 0 | 0 | 0 | 0 | 0 | 0 | 0 | 0 | 0 | 0 | 0 | 0 | 0 | 0 | 0 | 0 | 0 | 0 | 0 | 0 | 0.2 | 0 | 0 | 0 | 0 | 0 | 0 | 0 | 0 | 0 | 0 | 0 | 0 | 0 | 0 | 0 | 0 | 0 | 0 | 0 | 0 | 0 | 0 | 0 | 0 | 0 | 0 | 0 | 0 | 0 | 0 | 19.77479236 | 0.054358129 | 0.013380867 | -1.76 | 2601 | 0.16 | 3290 | 3.792967873 | 0.173235345 | 192 | 80 | 150 | 440 | 7.6 | 1576.022915 | 0 | 0 | 0 | 0 | 0 | 0 | 0 | 0 | 0 | 0 | 0 | 0 | 0 | 0 | 0 | 0 | 0 | 0 | 0 | 0 | 0 | -0.004711772 | 0 | 0 | 0 | 0 | 0 | 0 | 0 | 0 | 0 | 0 | 0 | 0 | 0 | 0 | 0 | 0 | 0 | -0.107569771 | 0.018628482 | 0.075024578 | 0 | 0 | 0 | 0 | 0 | 0 | 0 | 0 | 0 | 0 | 0 | 0 | 0 | 0 | 0 | 0 | 0 | 0 | 0 | 0 | 0 | 0 | 0 | 0 | 0 | 0 | 0 | 0 | 0 | 0 | 0.018628482 | 0 | 0 | 0 | 0 | 0 | 0 | 0 | 0 | 0 | 0 | 0 | 0 | 0 | 0 | 0 | 0 | 0 | 0 | 0 | 0 | 0 | 0 | 0 | 0 | 0 | 0 | 0 | 0 | 0 | 0 | 0 | 0 | 0 | 0 | 0 | 0 | 0 | 0 | 0 | 0 | 0 | 0 | 0 | 0 | 0 | 0 | 0 | 0 | 0 | 0 | 0 | -0.017212939 | 0 | 0 | 0 | 0 | 0 | 0 | 0 | 0 | 0 | 0 | 0 | 0 | 0 | 0 | 0 | 0 | 0 | -0.079008504 | -0.196436661 | 0.700054263 | 0 | 0 | 0 | 0 | 0 | 0 | 0 | 0 | 0 | 0 | 0 | 0 | 0 | 0 | 0 | 0 | 0 | 0 | 0 | 0 | 0 | 0 | 0 | 0 | 0 | 0 | 0 | 0 | 0 | 0 | -0.407396159 | 0 | 0 | 0 | 0 | 0 | 0 | 0 | 0 | 0 | 0 | 0 | 0 | 0 | 0 | 0 | 0 | 0 | 0 | 0 | 0 | 0 | 0 | 0 | 0 | 0 | 0 | 0 | 0 | 0 | 0
314 | MoNbTaTiZr | 9.1 | AC | M | 2 BCC | 51 | 1 | 25 | 1375 | 150.5 | 4.67 |  | 0 | 0 | 0 | 0 | 0 |  | 0.000167 | 1 |  | 25 |  | 0 | 25 | 0 | 10 | 0 |  |  |  | Mo1 Nb1 Ta1 Ti1 Zr1 | 0 | 0 | 0 | 0 | 0 | 0 | 0 | 0 | 0 | 0 | 0 | 0 | 0 | 0 | 0 | 0 | 0 | 0 | 0 | 0 | 0 | 0.2 | 0 | 0 | 0 | 0 | 0 | 0 | 0 | 0 | 0 | 0 | 0 | 0 | 0 | 0 | 0 | 0 | 0 | 0.2 | 0.2 | 0.2 | 0 | 0 | 0 | 0 | 0 | 0 | 0 | 0 | 0 | 0 | 0 | 0 | 0 | 0 | 0 | 0 | 0 | 0 | 0 | 0 | 0 | 0 | 0 | 0 | 0 | 0 | 0 | 0 | 0 | 0 | 0.2 | 0 | 0 | 0 | 0 | 0 | 0 | 0 | 0 | 0 | 0 | 0 | 0 | 0 | 0 | 0 | 0 | 0 | 0 | 0 | 0 | 0 | 0 | 0 | 0 | 0 | 0 | 0 | 0 | 0 | 0 | 19.77479236 | 0.054358129 | 0.013380867 | -1.76 | 2601 | 0.16 | 3290 | 3.792967873 | 0.173235345 | 192 | 80 | 150 | 440 | 7.6 | 1576.022915 | 0 | 0 | 0 | 0 | 0 | 0 | 0 | 0 | 0 | 0 | 0 | 0 | 0 | 0 | 0 | 0 | 0 | 0 | 0 | 0 | 0 | -0.004711772 | 0 | 0 | 0 | 0 | 0 | 0 | 0 | 0 | 0 | 0 | 0 | 0 | 0 | 0 | 0 | 0 | 0 | -0.107569771 | 0.018628482 | 0.075024578 | 0 | 0 | 0 | 0 | 0 | 0 | 0 | 0 | 0 | 0 | 0 | 0 | 0 | 0 | 0 | 0 | 0 | 0 | 0 | 0 | 0 | 0 | 0 | 0 | 0 | 0 | 0 | 0 | 0 | 0 | 0.018628482 | 0 | 0 | 0 | 0 | 0 | 0 | 0 | 0 | 0 | 0 | 0 | 0 | 0 | 0 | 0 | 0 | 0 | 0 | 0 | 0 | 0 | 0 | 0 | 0 | 0 | 0 | 0 | 0 | 0 | 0 | 0 | 0 | 0 | 0 | 0 | 0 | 0 | 0 | 0 | 0 | 0 | 0 | 0 | 0 | 0 | 0 | 0 | 0 | 0 | 0 | 0 | -0.017212939 | 0 | 0 | 0 | 0 | 0 | 0 | 0 | 0 | 0 | 0 | 0 | 0 | 0 | 0 | 0 | 0 | 0 | -0.079008504 | -0.196436661 | 0.700054263 | 0 | 0 | 0 | 0 | 0 | 0 | 0 | 0 | 0 | 0 | 0 | 0 | 0 | 0 | 0 | 0 | 0 | 0 | 0 | 0 | 0 | 0 | 0 | 0 | 0 | 0 | 0 | 0 | 0 | 0 | -0.407396159 | 0 | 0 | 0 | 0 | 0 | 0 | 0 | 0 | 0 | 0 | 0 | 0 | 0 | 0 | 0 | 0 | 0 | 0 | 0 | 0 | 0 | 0 | 0 | 0 | 0 | 0 | 0 | 0 | 0 | 0
315 | MoNbTaTiZr | 9.1 | A | M | 2 BCC | 51 | 1 | 25 | 1100 | 120.4 | 7.51 |  | 0 | 1 | 0 | 0 | 0 |  | 0.000167 | 1 |  | 25 |  | 0 | 1000 | 168 | 10 | 0 |  |  |  | Mo1 Nb1 Ta1 Ti1 Zr1 | 0 | 0 | 0 | 0 | 0 | 0 | 0 | 0 | 0 | 0 | 0 | 0 | 0 | 0 | 0 | 0 | 0 | 0 | 0 | 0 | 0 | 0.2 | 0 | 0 | 0 | 0 | 0 | 0 | 0 | 0 | 0 | 0 | 0 | 0 | 0 | 0 | 0 | 0 | 0 | 0.2 | 0.2 | 0.2 | 0 | 0 | 0 | 0 | 0 | 0 | 0 | 0 | 0 | 0 | 0 | 0 | 0 | 0 | 0 | 0 | 0 | 0 | 0 | 0 | 0 | 0 | 0 | 0 | 0 | 0 | 0 | 0 | 0 | 0 | 0.2 | 0 | 0 | 0 | 0 | 0 | 0 | 0 | 0 | 0 | 0 | 0 | 0 | 0 | 0 | 0 | 0 | 0 | 0 | 0 | 0 | 0 | 0 | 0 | 0 | 0 | 0 | 0 | 0 | 0 | 0 | 19.77479236 | 0.054358129 | 0.013380867 | -1.76 | 2601 | 0.16 | 3290 | 3.792967873 | 0.173235345 | 192 | 80 | 150 | 440 | 7.6 | 1576.022915 | 0 | 0 | 0 | 0 | 0 | 0 | 0 | 0 | 0 | 0 | 0 | 0 | 0 | 0 | 0 | 0 | 0 | 0 | 0 | 0 | 0 | -0.004711772 | 0 | 0 | 0 | 0 | 0 | 0 | 0 | 0 | 0 | 0 | 0 | 0 | 0 | 0 | 0 | 0 | 0 | -0.107569771 | 0.018628482 | 0.075024578 | 0 | 0 | 0 | 0 | 0 | 0 | 0 | 0 | 0 | 0 | 0 | 0 | 0 | 0 | 0 | 0 | 0 | 0 | 0 | 0 | 0 | 0 | 0 | 0 | 0 | 0 | 0 | 0 | 0 | 0 | 0.018628482 | 0 | 0 | 0 | 0 | 0 | 0 | 0 | 0 | 0 | 0 | 0 | 0 | 0 | 0 | 0 | 0 | 0 | 0 | 0 | 0 | 0 | 0 | 0 | 0 | 0 | 0 | 0 | 0 | 0 | 0 | 0 | 0 | 0 | 0 | 0 | 0 | 0 | 0 | 0 | 0 | 0 | 0 | 0 | 0 | 0 | 0 | 0 | 0 | 0 | 0 | 0 | -0.017212939 | 0 | 0 | 0 | 0 | 0 | 0 | 0 | 0 | 0 | 0 | 0 | 0 | 0 | 0 | 0 | 0 | 0 | -0.079008504 | -0.196436661 | 0.700054263 | 0 | 0 | 0 | 0 | 0 | 0 | 0 | 0 | 0 | 0 | 0 | 0 | 0 | 0 | 0 | 0 | 0 | 0 | 0 | 0 | 0 | 0 | 0 | 0 | 0 | 0 | 0 | 0 | 0 | 0 | -0.407396159 | 0 | 0 | 0 | 0 | 0 | 0 | 0 | 0 | 0 | 0 | 0 | 0 | 0 | 0 | 0 | 0 | 0 | 0 | 0 | 0 | 0 | 0 | 0 | 0 | 0 | 0 | 0 | 0 | 0 | 0
316 | MoNbTaV | 10.7 | AC | s | BCC | 52 | 1 | 25 | 1525 | 142.7 | 20.73 | 504.4 | 0 | 0 | 0 | 0 | 0 |  | 0.0005 | 1 |  | 25 |  | 0 | 25 | 0 | 10 | 0 |  |  |  | Mo1 Nb1 Ta1 V1 | 0 | 0 | 0 | 0 | 0 | 0 | 0 | 0 | 0 | 0 | 0 | 0 | 0 | 0 | 0 | 0 | 0 | 0 | 0 | 0 | 0 | 0 | 0.25 | 0 | 0 | 0 | 0 | 0 | 0 | 0 | 0 | 0 | 0 | 0 | 0 | 0 | 0 | 0 | 0 | 0 | 0.25 | 0.25 | 0 | 0 | 0 | 0 | 0 | 0 | 0 | 0 | 0 | 0 | 0 | 0 | 0 | 0 | 0 | 0 | 0 | 0 | 0 | 0 | 0 | 0 | 0 | 0 | 0 | 0 | 0 | 0 | 0 | 0 | 0.25 | 0 | 0 | 0 | 0 | 0 | 0 | 0 | 0 | 0 | 0 | 0 | 0 | 0 | 0 | 0 | 0 | 0 | 0 | 0 | 0 | 0 | 0 | 0 | 0 | 0 | 0 | 0 | 0 | 0 | 0 | 9.857978231 | 0.034057694 | 0.011525651 | -3.25 | 2779.75 | 0 | 3290 | 3.722467752 | 0.149280502 | 130 | 50 | 103.3333333 | 527.5 | 8.75 | 1497.256163 | 0 | 0 | 0 | 0 | 0 | 0 | 0 | 0 | 0 | 0 | 0 | 0 | 0 | 0 | 0 | 0 | 0 | 0 | 0 | 0 | 0 | 0 | 0.053395522 | 0 | 0 | 0 | 0 | 0 | 0 | 0 | 0 | 0 | 0 | 0 | 0 | 0 | 0 | 0 | 0 | 0 | -0.036612903 | 0.019830284 | 0 | 0 | 0 | 0 | 0 | 0 | 0 | 0 | 0 | 0 | 0 | 0 | 0 | 0 | 0 | 0 | 0 | 0 | 0 | 0 | 0 | 0 | 0 | 0 | 0 | 0 | 0 | 0 | 0 | 0 | -0.036612903 | 0 | 0 | 0 | 0 | 0 | 0 | 0 | 0 | 0 | 0 | 0 | 0 | 0 | 0 | 0 | 0 | 0 | 0 | 0 | 0 | 0 | 0 | 0 | 0 | 0 | 0 | 0 | 0 | 0 | 0 | 0 | 0 | 0 | 0 | 0 | 0 | 0 | 0 | 0 | 0 | 0 | 0 | 0 | 0 | 0 | 0 | 0 | 0 | 0 | 0 | 0 | 0 | -0.190676392 | 0 | 0 | 0 | 0 | 0 | 0 | 0 | 0 | 0 | 0 | 0 | 0 | 0 | 0 | 0 | 0 | 0 | -0.161440754 | 0.723487028 | 0 | 0 | 0 | 0 | 0 | 0 | 0 | 0 | 0 | 0 | 0 | 0 | 0 | 0 | 0 | 0 | 0 | 0 | 0 | 0 | 0 | 0 | 0 | 0 | 0 | 0 | 0 | 0 | 0 | 0 | -0.371369881 | 0 | 0 | 0 | 0 | 0 | 0 | 0 | 0 | 0 | 0 | 0 | 0 | 0 | 0 | 0 | 0 | 0 | 0 | 0 | 0 | 0 | 0 | 0 | 0 | 0 | 0 | 0 | 0 | 0 | 0
317 | MoNbTaVW | 12.4 | SPS | s | BCC | 53 | 1 | 25 | 2612 | 211 | 8.84 |  | 0 | 0 | 0 | 1 | 0 | 1.83 | 0.001 | 0 |  | 25 |  | 0 | 25 | 0 | 10 | 0 | 1500 | 50 | 5 | Mo1 Nb1 Ta1 V1 W1 | 0 | 0 | 0 | 0 | 0 | 0 | 0 | 0 | 0 | 0 | 0 | 0 | 0 | 0 | 0 | 0 | 0 | 0 | 0 | 0 | 0 | 0 | 0.2 | 0 | 0 | 0 | 0 | 0 | 0 | 0 | 0 | 0 | 0 | 0 | 0 | 0 | 0 | 0 | 0 | 0 | 0.2 | 0.2 | 0 | 0 | 0 | 0 | 0 | 0 | 0 | 0 | 0 | 0 | 0 | 0 | 0 | 0 | 0 | 0 | 0 | 0 | 0 | 0 | 0 | 0 | 0 | 0 | 0 | 0 | 0 | 0 | 0 | 0 | 0.2 | 0.2 | 0 | 0 | 0 | 0 | 0 | 0 | 0 | 0 | 0 | 0 | 0 | 0 | 0 | 0 | 0 | 0 | 0 | 0 | 0 | 0 | 0 | 0 | 0 | 0 | 0 | 0 | 0 | 0 | 0 | 8.544144864 | 0.030835421 | 0.013380867 | -4.64 | 2962.8 | 0 | 3695 | 4.159442019 | 0.18561882 | 264 | 50 | 183.75 | 622 | 11 | 2316.208919 | 0 | 0 | 0 | 0 | 0 | 0 | 0 | 0 | 0 | 0 | 0 | 0 | 0 | 0 | 0 | 0 | 0 | 0 | 0 | 0 | 0 | 0 | 0.05108073 | 0 | 0 | 0 | 0 | 0 | 0 | 0 | 0 | 0 | 0 | 0 | 0 | 0 | 0 | 0 | 0 | 0 | -0.03893318 | 0.017512579 | 0 | 0 | 0 | 0 | 0 | 0 | 0 | 0 | 0 | 0 | 0 | 0 | 0 | 0 | 0 | 0 | 0 | 0 | 0 | 0 | 0 | 0 | 0 | 0 | 0 | 0 | 0 | 0 | 0 | 0 | -0.03893318 | 0.00927305 | 0 | 0 | 0 | 0 | 0 | 0 | 0 | 0 | 0 | 0 | 0 | 0 | 0 | 0 | 0 | 0 | 0 | 0 | 0 | 0 | 0 | 0 | 0 | 0 | 0 | 0 | 0 | 0 | 0 | 0 | 0 | 0 | 0 | 0 | 0 | 0 | 0 | 0 | 0 | 0 | 0 | 0 | 0 | 0 | 0 | 0 | 0 | 0 | 0 | 0 | 0 | 0.090704491 | 0 | 0 | 0 | 0 | 0 | 0 | 0 | 0 | 0 | 0 | 0 | 0 | 0 | 0 | 0 | 0 | 0 | 0.118385681 | 0.928908328 | 0 | 0 | 0 | 0 | 0 | 0 | 0 | 0 | 0 | 0 | 0 | 0 | 0 | 0 | 0 | 0 | 0 | 0 | 0 | 0 | 0 | 0 | 0 | 0 | 0 | 0 | 0 | 0 | 0 | 0 | -0.082043206 | -1.055955294 | 0 | 0 | 0 | 0 | 0 | 0 | 0 | 0 | 0 | 0 | 0 | 0 | 0 | 0 | 0 | 0 | 0 | 0 | 0 | 0 | 0 | 0 | 0 | 0 | 0 | 0 | 0 | 0 | 0
318 | MoNbTaVW | 12.4 | HIP+A | s | BCC | 54 | 1 | 25 | 1246 | 100.7 | 1.51 | 552.7 | 0 | 1 | 0 | 0 | 0 | 80 | 0.001 | 1 |  | 25 |  | 0 | 1400 | 19 | 10 | 0 |  |  |  | Mo1 Nb1 Ta1 V1 W1 | 0 | 0 | 0 | 0 | 0 | 0 | 0 | 0 | 0 | 0 | 0 | 0 | 0 | 0 | 0 | 0 | 0 | 0 | 0 | 0 | 0 | 0 | 0.2 | 0 | 0 | 0 | 0 | 0 | 0 | 0 | 0 | 0 | 0 | 0 | 0 | 0 | 0 | 0 | 0 | 0 | 0.2 | 0.2 | 0 | 0 | 0 | 0 | 0 | 0 | 0 | 0 | 0 | 0 | 0 | 0 | 0 | 0 | 0 | 0 | 0 | 0 | 0 | 0 | 0 | 0 | 0 | 0 | 0 | 0 | 0 | 0 | 0 | 0 | 0.2 | 0.2 | 0 | 0 | 0 | 0 | 0 | 0 | 0 | 0 | 0 | 0 | 0 | 0 | 0 | 0 | 0 | 0 | 0 | 0 | 0 | 0 | 0 | 0 | 0 | 0 | 0 | 0 | 0 | 0 | 0 | 8.544144864 | 0.030835421 | 0.013380867 | -4.64 | 2962.8 | 0 | 3695 | 4.159442019 | 0.18561882 | 264 | 50 | 183.75 | 622 | 11 | 2316.208919 | 0 | 0 | 0 | 0 | 0 | 0 | 0 | 0 | 0 | 0 | 0 | 0 | 0 | 0 | 0 | 0 | 0 | 0 | 0 | 0 | 0 | 0 | 0.05108073 | 0 | 0 | 0 | 0 | 0 | 0 | 0 | 0 | 0 | 0 | 0 | 0 | 0 | 0 | 0 | 0 | 0 | -0.03893318 | 0.017512579 | 0 | 0 | 0 | 0 | 0 | 0 | 0 | 0 | 0 | 0 | 0 | 0 | 0 | 0 | 0 | 0 | 0 | 0 | 0 | 0 | 0 | 0 | 0 | 0 | 0 | 0 | 0 | 0 | 0 | 0 | -0.03893318 | 0.00927305 | 0 | 0 | 0 | 0 | 0 | 0 | 0 | 0 | 0 | 0 | 0 | 0 | 0 | 0 | 0 | 0 | 0 | 0 | 0 | 0 | 0 | 0 | 0 | 0 | 0 | 0 | 0 | 0 | 0 | 0 | 0 | 0 | 0 | 0 | 0 | 0 | 0 | 0 | 0 | 0 | 0 | 0 | 0 | 0 | 0 | 0 | 0 | 0 | 0 | 0 | 0 | 0.090704491 | 0 | 0 | 0 | 0 | 0 | 0 | 0 | 0 | 0 | 0 | 0 | 0 | 0 | 0 | 0 | 0 | 0 | 0.118385681 | 0.928908328 | 0 | 0 | 0 | 0 | 0 | 0 | 0 | 0 | 0 | 0 | 0 | 0 | 0 | 0 | 0 | 0 | 0 | 0 | 0 | 0 | 0 | 0 | 0 | 0 | 0 | 0 | 0 | 0 | 0 | 0 | -0.082043206 | -1.055955294 | 0 | 0 | 0 | 0 | 0 | 0 | 0 | 0 | 0 | 0 | 0 | 0 | 0 | 0 | 0 | 0 | 0 | 0 | 0 | 0 | 0 | 0 | 0 | 0 | 0 | 0 | 0 | 0 | 0
319 | MoNbTaVW | 12.4 | HIP+A | s | BCC | 54 | 1 | 1600 | 477 | 38.5 | 13.45 |  | 0 | 1 | 0 | 0 | 0 | 80 | 0.001 | 1 |  | 25 |  | 0 | 1400 | 19 | 10 | 0 |  |  |  | Mo1 Nb1 Ta1 V1 W1 | 0 | 0 | 0 | 0 | 0 | 0 | 0 | 0 | 0 | 0 | 0 | 0 | 0 | 0 | 0 | 0 | 0 | 0 | 0 | 0 | 0 | 0 | 0.2 | 0 | 0 | 0 | 0 | 0 | 0 | 0 | 0 | 0 | 0 | 0 | 0 | 0 | 0 | 0 | 0 | 0 | 0.2 | 0.2 | 0 | 0 | 0 | 0 | 0 | 0 | 0 | 0 | 0 | 0 | 0 | 0 | 0 | 0 | 0 | 0 | 0 | 0 | 0 | 0 | 0 | 0 | 0 | 0 | 0 | 0 | 0 | 0 | 0 | 0 | 0.2 | 0.2 | 0 | 0 | 0 | 0 | 0 | 0 | 0 | 0 | 0 | 0 | 0 | 0 | 0 | 0 | 0 | 0 | 0 | 0 | 0 | 0 | 0 | 0 | 0 | 0 | 0 | 0 | 0 | 0 | 0 | 8.544144864 | 0.030835421 | 0.013380867 | -4.64 | 2962.8 | 0 | 3695 | 4.159442019 | 0.18561882 | 264 | 50 | 183.75 | 622 | 11 | 2316.208919 | 0 | 0 | 0 | 0 | 0 | 0 | 0 | 0 | 0 | 0 | 0 | 0 | 0 | 0 | 0 | 0 | 0 | 0 | 0 | 0 | 0 | 0 | 0.05108073 | 0 | 0 | 0 | 0 | 0 | 0 | 0 | 0 | 0 | 0 | 0 | 0 | 0 | 0 | 0 | 0 | 0 | -0.03893318 | 0.017512579 | 0 | 0 | 0 | 0 | 0 | 0 | 0 | 0 | 0 | 0 | 0 | 0 | 0 | 0 | 0 | 0 | 0 | 0 | 0 | 0 | 0 | 0 | 0 | 0 | 0 | 0 | 0 | 0 | 0 | 0 | -0.03893318 | 0.00927305 | 0 | 0 | 0 | 0 | 0 | 0 | 0 | 0 | 0 | 0 | 0 | 0 | 0 | 0 | 0 | 0 | 0 | 0 | 0 | 0 | 0 | 0 | 0 | 0 | 0 | 0 | 0 | 0 | 0 | 0 | 0 | 0 | 0 | 0 | 0 | 0 | 0 | 0 | 0 | 0 | 0 | 0 | 0 | 0 | 0 | 0 | 0 | 0 | 0 | 0 | 0 | 0.090704491 | 0 | 0 | 0 | 0 | 0 | 0 | 0 | 0 | 0 | 0 | 0 | 0 | 0 | 0 | 0 | 0 | 0 | 0.118385681 | 0.928908328 | 0 | 0 | 0 | 0 | 0 | 0 | 0 | 0 | 0 | 0 | 0 | 0 | 0 | 0 | 0 | 0 | 0 | 0 | 0 | 0 | 0 | 0 | 0 | 0 | 0 | 0 | 0 | 0 | 0 | 0 | -0.082043206 | -1.055955294 | 0 | 0 | 0 | 0 | 0 | 0 | 0 | 0 | 0 | 0 | 0 | 0 | 0 | 0 | 0 | 0 | 0 | 0 | 0 | 0 | 0 | 0 | 0 | 0 | 0 | 0 | 0 | 0 | 0
320 | MoNbTaVW | 12.4 | HIP+A | s | BCC | 54 | 1 | 1400 | 656 | 53 | 18.5 |  | 0 | 1 | 0 | 0 | 0 | 80 | 0.001 | 1 |  | 25 |  | 0 | 1400 | 19 | 10 | 0 |  |  |  | Mo1 Nb1 Ta1 V1 W1 | 0 | 0 | 0 | 0 | 0 | 0 | 0 | 0 | 0 | 0 | 0 | 0 | 0 | 0 | 0 | 0 | 0 | 0 | 0 | 0 | 0 | 0 | 0.2 | 0 | 0 | 0 | 0 | 0 | 0 | 0 | 0 | 0 | 0 | 0 | 0 | 0 | 0 | 0 | 0 | 0 | 0.2 | 0.2 | 0 | 0 | 0 | 0 | 0 | 0 | 0 | 0 | 0 | 0 | 0 | 0 | 0 | 0 | 0 | 0 | 0 | 0 | 0 | 0 | 0 | 0 | 0 | 0 | 0 | 0 | 0 | 0 | 0 | 0 | 0.2 | 0.2 | 0 | 0 | 0 | 0 | 0 | 0 | 0 | 0 | 0 | 0 | 0 | 0 | 0 | 0 | 0 | 0 | 0 | 0 | 0 | 0 | 0 | 0 | 0 | 0 | 0 | 0 | 0 | 0 | 0 | 8.544144864 | 0.030835421 | 0.013380867 | -4.64 | 2962.8 | 0 | 3695 | 4.159442019 | 0.18561882 | 264 | 50 | 183.75 | 622 | 11 | 2316.208919 | 0 | 0 | 0 | 0 | 0 | 0 | 0 | 0 | 0 | 0 | 0 | 0 | 0 | 0 | 0 | 0 | 0 | 0 | 0 | 0 | 0 | 0 | 0.05108073 | 0 | 0 | 0 | 0 | 0 | 0 | 0 | 0 | 0 | 0 | 0 | 0 | 0 | 0 | 0 | 0 | 0 | -0.03893318 | 0.017512579 | 0 | 0 | 0 | 0 | 0 | 0 | 0 | 0 | 0 | 0 | 0 | 0 | 0 | 0 | 0 | 0 | 0 | 0 | 0 | 0 | 0 | 0 | 0 | 0 | 0 | 0 | 0 | 0 | 0 | 0 | -0.03893318 | 0.00927305 | 0 | 0 | 0 | 0 | 0 | 0 | 0 | 0 | 0 | 0 | 0 | 0 | 0 | 0 | 0 | 0 | 0 | 0 | 0 | 0 | 0 | 0 | 0 | 0 | 0 | 0 | 0 | 0 | 0 | 0 | 0 | 0 | 0 | 0 | 0 | 0 | 0 | 0 | 0 | 0 | 0 | 0 | 0 | 0 | 0 | 0 | 0 | 0 | 0 | 0 | 0 | 0.090704491 | 0 | 0 | 0 | 0 | 0 | 0 | 0 | 0 | 0 | 0 | 0 | 0 | 0 | 0 | 0 | 0 | 0 | 0.118385681 | 0.928908328 | 0 | 0 | 0 | 0 | 0 | 0 | 0 | 0 | 0 | 0 | 0 | 0 | 0 | 0 | 0 | 0 | 0 | 0 | 0 | 0 | 0 | 0 | 0 | 0 | 0 | 0 | 0 | 0 | 0 | 0 | -0.082043206 | -1.055955294 | 0 | 0 | 0 | 0 | 0 | 0 | 0 | 0 | 0 | 0 | 0 | 0 | 0 | 0 | 0 | 0 | 0 | 0 | 0 | 0 | 0 | 0 | 0 | 0 | 0 | 0 | 0 | 0 | 0
321 | MoNbTaVW | 12.4 | HIP+A | s | BCC | 54 | 1 | 1200 | 735 | 59.4 | 6.93 |  | 0 | 1 | 0 | 0 | 0 | 80 | 0.001 | 1 |  | 25 |  | 0 | 1400 | 19 | 10 | 0 |  |  |  | Mo1 Nb1 Ta1 V1 W1 | 0 | 0 | 0 | 0 | 0 | 0 | 0 | 0 | 0 | 0 | 0 | 0 | 0 | 0 | 0 | 0 | 0 | 0 | 0 | 0 | 0 | 0 | 0.2 | 0 | 0 | 0 | 0 | 0 | 0 | 0 | 0 | 0 | 0 | 0 | 0 | 0 | 0 | 0 | 0 | 0 | 0.2 | 0.2 | 0 | 0 | 0 | 0 | 0 | 0 | 0 | 0 | 0 | 0 | 0 | 0 | 0 | 0 | 0 | 0 | 0 | 0 | 0 | 0 | 0 | 0 | 0 | 0 | 0 | 0 | 0 | 0 | 0 | 0 | 0.2 | 0.2 | 0 | 0 | 0 | 0 | 0 | 0 | 0 | 0 | 0 | 0 | 0 | 0 | 0 | 0 | 0 | 0 | 0 | 0 | 0 | 0 | 0 | 0 | 0 | 0 | 0 | 0 | 0 | 0 | 0 | 8.544144864 | 0.030835421 | 0.013380867 | -4.64 | 2962.8 | 0 | 3695 | 4.159442019 | 0.18561882 | 264 | 50 | 183.75 | 622 | 11 | 2316.208919 | 0 | 0 | 0 | 0 | 0 | 0 | 0 | 0 | 0 | 0 | 0 | 0 | 0 | 0 | 0 | 0 | 0 | 0 | 0 | 0 | 0 | 0 | 0.05108073 | 0 | 0 | 0 | 0 | 0 | 0 | 0 | 0 | 0 | 0 | 0 | 0 | 0 | 0 | 0 | 0 | 0 | -0.03893318 | 0.017512579 | 0 | 0 | 0 | 0 | 0 | 0 | 0 | 0 | 0 | 0 | 0 | 0 | 0 | 0 | 0 | 0 | 0 | 0 | 0 | 0 | 0 | 0 | 0 | 0 | 0 | 0 | 0 | 0 | 0 | 0 | -0.03893318 | 0.00927305 | 0 | 0 | 0 | 0 | 0 | 0 | 0 | 0 | 0 | 0 | 0 | 0 | 0 | 0 | 0 | 0 | 0 | 0 | 0 | 0 | 0 | 0 | 0 | 0 | 0 | 0 | 0 | 0 | 0 | 0 | 0 | 0 | 0 | 0 | 0 | 0 | 0 | 0 | 0 | 0 | 0 | 0 | 0 | 0 | 0 | 0 | 0 | 0 | 0 | 0 | 0 | 0.090704491 | 0 | 0 | 0 | 0 | 0 | 0 | 0 | 0 | 0 | 0 | 0 | 0 | 0 | 0 | 0 | 0 | 0 | 0.118385681 | 0.928908328 | 0 | 0 | 0 | 0 | 0 | 0 | 0 | 0 | 0 | 0 | 0 | 0 | 0 | 0 | 0 | 0 | 0 | 0 | 0 | 0 | 0 | 0 | 0 | 0 | 0 | 0 | 0 | 0 | 0 | 0 | -0.082043206 | -1.055955294 | 0 | 0 | 0 | 0 | 0 | 0 | 0 | 0 | 0 | 0 | 0 | 0 | 0 | 0 | 0 | 0 | 0 | 0 | 0 | 0 | 0 | 0 | 0 | 0 | 0 | 0 | 0 | 0 | 0
322 | MoNbTaVW | 12.4 | HIP+A | s | BCC | 54 | 1 | 1000 | 842 | 68 | 17.64 |  | 0 | 1 | 0 | 0 | 0 | 80 | 0.001 | 1 |  | 25 |  | 0 | 1400 | 19 | 10 | 0 |  |  |  | Mo1 Nb1 Ta1 V1 W1 | 0 | 0 | 0 | 0 | 0 | 0 | 0 | 0 | 0 | 0 | 0 | 0 | 0 | 0 | 0 | 0 | 0 | 0 | 0 | 0 | 0 | 0 | 0.2 | 0 | 0 | 0 | 0 | 0 | 0 | 0 | 0 | 0 | 0 | 0 | 0 | 0 | 0 | 0 | 0 | 0 | 0.2 | 0.2 | 0 | 0 | 0 | 0 | 0 | 0 | 0 | 0 | 0 | 0 | 0 | 0 | 0 | 0 | 0 | 0 | 0 | 0 | 0 | 0 | 0 | 0 | 0 | 0 | 0 | 0 | 0 | 0 | 0 | 0 | 0.2 | 0.2 | 0 | 0 | 0 | 0 | 0 | 0 | 0 | 0 | 0 | 0 | 0 | 0 | 0 | 0 | 0 | 0 | 0 | 0 | 0 | 0 | 0 | 0 | 0 | 0 | 0 | 0 | 0 | 0 | 0 | 8.544144864 | 0.030835421 | 0.013380867 | -4.64 | 2962.8 | 0 | 3695 | 4.159442019 | 0.18561882 | 264 | 50 | 183.75 | 622 | 11 | 2316.208919 | 0 | 0 | 0 | 0 | 0 | 0 | 0 | 0 | 0 | 0 | 0 | 0 | 0 | 0 | 0 | 0 | 0 | 0 | 0 | 0 | 0 | 0 | 0.05108073 | 0 | 0 | 0 | 0 | 0 | 0 | 0 | 0 | 0 | 0 | 0 | 0 | 0 | 0 | 0 | 0 | 0 | -0.03893318 | 0.017512579 | 0 | 0 | 0 | 0 | 0 | 0 | 0 | 0 | 0 | 0 | 0 | 0 | 0 | 0 | 0 | 0 | 0 | 0 | 0 | 0 | 0 | 0 | 0 | 0 | 0 | 0 | 0 | 0 | 0 | 0 | -0.03893318 | 0.00927305 | 0 | 0 | 0 | 0 | 0 | 0 | 0 | 0 | 0 | 0 | 0 | 0 | 0 | 0 | 0 | 0 | 0 | 0 | 0 | 0 | 0 | 0 | 0 | 0 | 0 | 0 | 0 | 0 | 0 | 0 | 0 | 0 | 0 | 0 | 0 | 0 | 0 | 0 | 0 | 0 | 0 | 0 | 0 | 0 | 0 | 0 | 0 | 0 | 0 | 0 | 0 | 0.090704491 | 0 | 0 | 0 | 0 | 0 | 0 | 0 | 0 | 0 | 0 | 0 | 0 | 0 | 0 | 0 | 0 | 0 | 0.118385681 | 0.928908328 | 0 | 0 | 0 | 0 | 0 | 0 | 0 | 0 | 0 | 0 | 0 | 0 | 0 | 0 | 0 | 0 | 0 | 0 | 0 | 0 | 0 | 0 | 0 | 0 | 0 | 0 | 0 | 0 | 0 | 0 | -0.082043206 | -1.055955294 | 0 | 0 | 0 | 0 | 0 | 0 | 0 | 0 | 0 | 0 | 0 | 0 | 0 | 0 | 0 | 0 | 0 | 0 | 0 | 0 | 0 | 0 | 0 | 0 | 0 | 0 | 0 | 0 | 0
323 | MoNbTaVW | 12.4 | HIP+A | s | BCC | 54 | 1 | 800 | 846 | 68.4 | 16.35 |  | 0 | 1 | 0 | 0 | 0 | 80 | 0.001 | 1 |  | 25 |  | 0 | 1400 | 19 | 10 | 0 |  |  |  | Mo1 Nb1 Ta1 V1 W1 | 0 | 0 | 0 | 0 | 0 | 0 | 0 | 0 | 0 | 0 | 0 | 0 | 0 | 0 | 0 | 0 | 0 | 0 | 0 | 0 | 0 | 0 | 0.2 | 0 | 0 | 0 | 0 | 0 | 0 | 0 | 0 | 0 | 0 | 0 | 0 | 0 | 0 | 0 | 0 | 0 | 0.2 | 0.2 | 0 | 0 | 0 | 0 | 0 | 0 | 0 | 0 | 0 | 0 | 0 | 0 | 0 | 0 | 0 | 0 | 0 | 0 | 0 | 0 | 0 | 0 | 0 | 0 | 0 | 0 | 0 | 0 | 0 | 0 | 0.2 | 0.2 | 0 | 0 | 0 | 0 | 0 | 0 | 0 | 0 | 0 | 0 | 0 | 0 | 0 | 0 | 0 | 0 | 0 | 0 | 0 | 0 | 0 | 0 | 0 | 0 | 0 | 0 | 0 | 0 | 0 | 8.544144864 | 0.030835421 | 0.013380867 | -4.64 | 2962.8 | 0 | 3695 | 4.159442019 | 0.18561882 | 264 | 50 | 183.75 | 622 | 11 | 2316.208919 | 0 | 0 | 0 | 0 | 0 | 0 | 0 | 0 | 0 | 0 | 0 | 0 | 0 | 0 | 0 | 0 | 0 | 0 | 0 | 0 | 0 | 0 | 0.05108073 | 0 | 0 | 0 | 0 | 0 | 0 | 0 | 0 | 0 | 0 | 0 | 0 | 0 | 0 | 0 | 0 | 0 | -0.03893318 | 0.017512579 | 0 | 0 | 0 | 0 | 0 | 0 | 0 | 0 | 0 | 0 | 0 | 0 | 0 | 0 | 0 | 0 | 0 | 0 | 0 | 0 | 0 | 0 | 0 | 0 | 0 | 0 | 0 | 0 | 0 | 0 | -0.03893318 | 0.00927305 | 0 | 0 | 0 | 0 | 0 | 0 | 0 | 0 | 0 | 0 | 0 | 0 | 0 | 0 | 0 | 0 | 0 | 0 | 0 | 0 | 0 | 0 | 0 | 0 | 0 | 0 | 0 | 0 | 0 | 0 | 0 | 0 | 0 | 0 | 0 | 0 | 0 | 0 | 0 | 0 | 0 | 0 | 0 | 0 | 0 | 0 | 0 | 0 | 0 | 0 | 0 | 0.090704491 | 0 | 0 | 0 | 0 | 0 | 0 | 0 | 0 | 0 | 0 | 0 | 0 | 0 | 0 | 0 | 0 | 0 | 0.118385681 | 0.928908328 | 0 | 0 | 0 | 0 | 0 | 0 | 0 | 0 | 0 | 0 | 0 | 0 | 0 | 0 | 0 | 0 | 0 | 0 | 0 | 0 | 0 | 0 | 0 | 0 | 0 | 0 | 0 | 0 | 0 | 0 | -0.082043206 | -1.055955294 | 0 | 0 | 0 | 0 | 0 | 0 | 0 | 0 | 0 | 0 | 0 | 0 | 0 | 0 | 0 | 0 | 0 | 0 | 0 | 0 | 0 | 0 | 0 | 0 | 0 | 0 | 0 | 0 | 0
324 | MoNbTaVW | 12.4 | HIP+A | s | BCC | 54 | 1 | 600 | 862 | 69.6 | 11.86 |  | 0 | 1 | 0 | 0 | 0 | 80 | 0.001 | 1 |  | 25 |  | 0 | 1400 | 19 | 10 | 0 |  |  |  | Mo1 Nb1 Ta1 V1 W1 | 0 | 0 | 0 | 0 | 0 | 0 | 0 | 0 | 0 | 0 | 0 | 0 | 0 | 0 | 0 | 0 | 0 | 0 | 0 | 0 | 0 | 0 | 0.2 | 0 | 0 | 0 | 0 | 0 | 0 | 0 | 0 | 0 | 0 | 0 | 0 | 0 | 0 | 0 | 0 | 0 | 0.2 | 0.2 | 0 | 0 | 0 | 0 | 0 | 0 | 0 | 0 | 0 | 0 | 0 | 0 | 0 | 0 | 0 | 0 | 0 | 0 | 0 | 0 | 0 | 0 | 0 | 0 | 0 | 0 | 0 | 0 | 0 | 0 | 0.2 | 0.2 | 0 | 0 | 0 | 0 | 0 | 0 | 0 | 0 | 0 | 0 | 0 | 0 | 0 | 0 | 0 | 0 | 0 | 0 | 0 | 0 | 0 | 0 | 0 | 0 | 0 | 0 | 0 | 0 | 0 | 8.544144864 | 0.030835421 | 0.013380867 | -4.64 | 2962.8 | 0 | 3695 | 4.159442019 | 0.18561882 | 264 | 50 | 183.75 | 622 | 11 | 2316.208919 | 0 | 0 | 0 | 0 | 0 | 0 | 0 | 0 | 0 | 0 | 0 | 0 | 0 | 0 | 0 | 0 | 0 | 0 | 0 | 0 | 0 | 0 | 0.05108073 | 0 | 0 | 0 | 0 | 0 | 0 | 0 | 0 | 0 | 0 | 0 | 0 | 0 | 0 | 0 | 0 | 0 | -0.03893318 | 0.017512579 | 0 | 0 | 0 | 0 | 0 | 0 | 0 | 0 | 0 | 0 | 0 | 0 | 0 | 0 | 0 | 0 | 0 | 0 | 0 | 0 | 0 | 0 | 0 | 0 | 0 | 0 | 0 | 0 | 0 | 0 | -0.03893318 | 0.00927305 | 0 | 0 | 0 | 0 | 0 | 0 | 0 | 0 | 0 | 0 | 0 | 0 | 0 | 0 | 0 | 0 | 0 | 0 | 0 | 0 | 0 | 0 | 0 | 0 | 0 | 0 | 0 | 0 | 0 | 0 | 0 | 0 | 0 | 0 | 0 | 0 | 0 | 0 | 0 | 0 | 0 | 0 | 0 | 0 | 0 | 0 | 0 | 0 | 0 | 0 | 0 | 0.090704491 | 0 | 0 | 0 | 0 | 0 | 0 | 0 | 0 | 0 | 0 | 0 | 0 | 0 | 0 | 0 | 0 | 0 | 0.118385681 | 0.928908328 | 0 | 0 | 0 | 0 | 0 | 0 | 0 | 0 | 0 | 0 | 0 | 0 | 0 | 0 | 0 | 0 | 0 | 0 | 0 | 0 | 0 | 0 | 0 | 0 | 0 | 0 | 0 | 0 | 0 | 0 | -0.082043206 | -1.055955294 | 0 | 0 | 0 | 0 | 0 | 0 | 0 | 0 | 0 | 0 | 0 | 0 | 0 | 0 | 0 | 0 | 0 | 0 | 0 | 0 | 0 | 0 | 0 | 0 | 0 | 0 | 0 | 0 | 0
325 | MoNbTaW | 13.7 | HIP+A | s | BCC | 54 | 1 | 25 | 1058 | 77.5 | 1.96 | 454.8 | 0 | 1 | 0 | 0 | 0 | 200 | 0.001 | 1 |  | 25 |  | 0 | 1400 | 19 | 10 | 0 |  |  |  | Mo1 Nb1 Ta1 W1 | 0 | 0 | 0 | 0 | 0 | 0 | 0 | 0 | 0 | 0 | 0 | 0 | 0 | 0 | 0 | 0 | 0 | 0 | 0 | 0 | 0 | 0 | 0 | 0 | 0 | 0 | 0 | 0 | 0 | 0 | 0 | 0 | 0 | 0 | 0 | 0 | 0 | 0 | 0 | 0 | 0.25 | 0.25 | 0 | 0 | 0 | 0 | 0 | 0 | 0 | 0 | 0 | 0 | 0 | 0 | 0 | 0 | 0 | 0 | 0 | 0 | 0 | 0 | 0 | 0 | 0 | 0 | 0 | 0 | 0 | 0 | 0 | 0 | 0.25 | 0.25 | 0 | 0 | 0 | 0 | 0 | 0 | 0 | 0 | 0 | 0 | 0 | 0 | 0 | 0 | 0 | 0 | 0 | 0 | 0 | 0 | 0 | 0 | 0 | 0 | 0 | 0 | 0 | 0 | 0 | 5.599250069 | 0.023393018 | 0.011525651 | -6.5 | 3157.75 | 0 | 3695 | 4.028914156 | 0.190916694 | 317.5 | 80 | 238.3333333 | 682.5 | 12.5 | 2597.085049 | 0 | 0 | 0 | 0 | 0 | 0 | 0 | 0 | 0 | 0 | 0 | 0 | 0 | 0 | 0 | 0 | 0 | 0 | 0 | 0 | 0 | 0 | 0 | 0 | 0 | 0 | 0 | 0 | 0 | 0 | 0 | 0 | 0 | 0 | 0 | 0 | 0 | 0 | 0 | 0 | -0.026166475 | 0.030286246 | 0 | 0 | 0 | 0 | 0 | 0 | 0 | 0 | 0 | 0 | 0 | 0 | 0 | 0 | 0 | 0 | 0 | 0 | 0 | 0 | 0 | 0 | 0 | 0 | 0 | 0 | 0 | 0 | 0 | 0 | -0.026166475 | 0.022046703 | 0 | 0 | 0 | 0 | 0 | 0 | 0 | 0 | 0 | 0 | 0 | 0 | 0 | 0 | 0 | 0 | 0 | 0 | 0 | 0 | 0 | 0 | 0 | 0 | 0 | 0 | 0 | 0 | 0 | 0 | 0 | 0 | 0 | 0 | 0 | 0 | 0 | 0 | 0 | 0 | 0 | 0 | 0 | 0 | 0 | 0 | 0 | 0 | 0 | 0 | 0 | 0 | 0 | 0 | 0 | 0 | 0 | 0 | 0 | 0 | 0 | 0 | 0 | 0 | 0 | 0 | 0 | 0 | 0 | 0.140345553 | 0.930580026 | 0 | 0 | 0 | 0 | 0 | 0 | 0 | 0 | 0 | 0 | 0 | 0 | 0 | 0 | 0 | 0 | 0 | 0 | 0 | 0 | 0 | 0 | 0 | 0 | 0 | 0 | 0 | 0 | 0 | 0 | -0.055038468 | -1.015887111 | 0 | 0 | 0 | 0 | 0 | 0 | 0 | 0 | 0 | 0 | 0 | 0 | 0 | 0 | 0 | 0 | 0 | 0 | 0 | 0 | 0 | 0 | 0 | 0 | 0 | 0 | 0 | 0 | 0
326 | MoNbTaW | 13.7 | HIP+A | s | BCC | 54 | 1 | 1600 | 405 | 29.6 | 22.5 |  | 0 | 1 | 0 | 0 | 0 | 200 | 0.001 | 1 |  | 25 |  | 0 | 1400 | 19 | 10 | 0 |  |  |  | Mo1 Nb1 Ta1 W1 | 0 | 0 | 0 | 0 | 0 | 0 | 0 | 0 | 0 | 0 | 0 | 0 | 0 | 0 | 0 | 0 | 0 | 0 | 0 | 0 | 0 | 0 | 0 | 0 | 0 | 0 | 0 | 0 | 0 | 0 | 0 | 0 | 0 | 0 | 0 | 0 | 0 | 0 | 0 | 0 | 0.25 | 0.25 | 0 | 0 | 0 | 0 | 0 | 0 | 0 | 0 | 0 | 0 | 0 | 0 | 0 | 0 | 0 | 0 | 0 | 0 | 0 | 0 | 0 | 0 | 0 | 0 | 0 | 0 | 0 | 0 | 0 | 0 | 0.25 | 0.25 | 0 | 0 | 0 | 0 | 0 | 0 | 0 | 0 | 0 | 0 | 0 | 0 | 0 | 0 | 0 | 0 | 0 | 0 | 0 | 0 | 0 | 0 | 0 | 0 | 0 | 0 | 0 | 0 | 0 | 5.599250069 | 0.023393018 | 0.011525651 | -6.5 | 3157.75 | 0 | 3695 | 4.028914156 | 0.190916694 | 317.5 | 80 | 238.3333333 | 682.5 | 12.5 | 2597.085049 | 0 | 0 | 0 | 0 | 0 | 0 | 0 | 0 | 0 | 0 | 0 | 0 | 0 | 0 | 0 | 0 | 0 | 0 | 0 | 0 | 0 | 0 | 0 | 0 | 0 | 0 | 0 | 0 | 0 | 0 | 0 | 0 | 0 | 0 | 0 | 0 | 0 | 0 | 0 | 0 | -0.026166475 | 0.030286246 | 0 | 0 | 0 | 0 | 0 | 0 | 0 | 0 | 0 | 0 | 0 | 0 | 0 | 0 | 0 | 0 | 0 | 0 | 0 | 0 | 0 | 0 | 0 | 0 | 0 | 0 | 0 | 0 | 0 | 0 | -0.026166475 | 0.022046703 | 0 | 0 | 0 | 0 | 0 | 0 | 0 | 0 | 0 | 0 | 0 | 0 | 0 | 0 | 0 | 0 | 0 | 0 | 0 | 0 | 0 | 0 | 0 | 0 | 0 | 0 | 0 | 0 | 0 | 0 | 0 | 0 | 0 | 0 | 0 | 0 | 0 | 0 | 0 | 0 | 0 | 0 | 0 | 0 | 0 | 0 | 0 | 0 | 0 | 0 | 0 | 0 | 0 | 0 | 0 | 0 | 0 | 0 | 0 | 0 | 0 | 0 | 0 | 0 | 0 | 0 | 0 | 0 | 0 | 0.140345553 | 0.930580026 | 0 | 0 | 0 | 0 | 0 | 0 | 0 | 0 | 0 | 0 | 0 | 0 | 0 | 0 | 0 | 0 | 0 | 0 | 0 | 0 | 0 | 0 | 0 | 0 | 0 | 0 | 0 | 0 | 0 | 0 | -0.055038468 | -1.015887111 | 0 | 0 | 0 | 0 | 0 | 0 | 0 | 0 | 0 | 0 | 0 | 0 | 0 | 0 | 0 | 0 | 0 | 0 | 0 | 0 | 0 | 0 | 0 | 0 | 0 | 0 | 0 | 0 | 0
327 | MoNbTaW | 13.7 | HIP+A | S | BCC | 54 | 1 | 1400 | 421 | 30.8 |  |  | 0 | 1 | 0 | 0 | 0 | 200 | 0.001 | 1 |  | 25 |  | 0 | 1400 | 19 | 10 | 0 |  |  |  | Mo1 Nb1 Ta1 W1 | 0 | 0 | 0 | 0 | 0 | 0 | 0 | 0 | 0 | 0 | 0 | 0 | 0 | 0 | 0 | 0 | 0 | 0 | 0 | 0 | 0 | 0 | 0 | 0 | 0 | 0 | 0 | 0 | 0 | 0 | 0 | 0 | 0 | 0 | 0 | 0 | 0 | 0 | 0 | 0 | 0.25 | 0.25 | 0 | 0 | 0 | 0 | 0 | 0 | 0 | 0 | 0 | 0 | 0 | 0 | 0 | 0 | 0 | 0 | 0 | 0 | 0 | 0 | 0 | 0 | 0 | 0 | 0 | 0 | 0 | 0 | 0 | 0 | 0.25 | 0.25 | 0 | 0 | 0 | 0 | 0 | 0 | 0 | 0 | 0 | 0 | 0 | 0 | 0 | 0 | 0 | 0 | 0 | 0 | 0 | 0 | 0 | 0 | 0 | 0 | 0 | 0 | 0 | 0 | 0 | 5.599250069 | 0.023393018 | 0.011525651 | -6.5 | 3157.75 | 0 | 3695 | 4.028914156 | 0.190916694 | 317.5 | 80 | 238.3333333 | 682.5 | 12.5 | 2597.085049 | 0 | 0 | 0 | 0 | 0 | 0 | 0 | 0 | 0 | 0 | 0 | 0 | 0 | 0 | 0 | 0 | 0 | 0 | 0 | 0 | 0 | 0 | 0 | 0 | 0 | 0 | 0 | 0 | 0 | 0 | 0 | 0 | 0 | 0 | 0 | 0 | 0 | 0 | 0 | 0 | -0.026166475 | 0.030286246 | 0 | 0 | 0 | 0 | 0 | 0 | 0 | 0 | 0 | 0 | 0 | 0 | 0 | 0 | 0 | 0 | 0 | 0 | 0 | 0 | 0 | 0 | 0 | 0 | 0 | 0 | 0 | 0 | 0 | 0 | -0.026166475 | 0.022046703 | 0 | 0 | 0 | 0 | 0 | 0 | 0 | 0 | 0 | 0 | 0 | 0 | 0 | 0 | 0 | 0 | 0 | 0 | 0 | 0 | 0 | 0 | 0 | 0 | 0 | 0 | 0 | 0 | 0 | 0 | 0 | 0 | 0 | 0 | 0 | 0 | 0 | 0 | 0 | 0 | 0 | 0 | 0 | 0 | 0 | 0 | 0 | 0 | 0 | 0 | 0 | 0 | 0 | 0 | 0 | 0 | 0 | 0 | 0 | 0 | 0 | 0 | 0 | 0 | 0 | 0 | 0 | 0 | 0 | 0.140345553 | 0.930580026 | 0 | 0 | 0 | 0 | 0 | 0 | 0 | 0 | 0 | 0 | 0 | 0 | 0 | 0 | 0 | 0 | 0 | 0 | 0 | 0 | 0 | 0 | 0 | 0 | 0 | 0 | 0 | 0 | 0 | 0 | -0.055038468 | -1.015887111 | 0 | 0 | 0 | 0 | 0 | 0 | 0 | 0 | 0 | 0 | 0 | 0 | 0 | 0 | 0 | 0 | 0 | 0 | 0 | 0 | 0 | 0 | 0 | 0 | 0 | 0 | 0 | 0 | 0
328 | MoNbTaW | 13.7 | HIP+A | s | BCC | 54 | 1 | 1200 | 506 | 37 | 22.43 |  | 0 | 1 | 0 | 0 | 0 | 200 | 0.001 | 1 |  | 25 |  | 0 | 1400 | 19 | 10 | 0 |  |  |  | Mo1 Nb1 Ta1 W1 | 0 | 0 | 0 | 0 | 0 | 0 | 0 | 0 | 0 | 0 | 0 | 0 | 0 | 0 | 0 | 0 | 0 | 0 | 0 | 0 | 0 | 0 | 0 | 0 | 0 | 0 | 0 | 0 | 0 | 0 | 0 | 0 | 0 | 0 | 0 | 0 | 0 | 0 | 0 | 0 | 0.25 | 0.25 | 0 | 0 | 0 | 0 | 0 | 0 | 0 | 0 | 0 | 0 | 0 | 0 | 0 | 0 | 0 | 0 | 0 | 0 | 0 | 0 | 0 | 0 | 0 | 0 | 0 | 0 | 0 | 0 | 0 | 0 | 0.25 | 0.25 | 0 | 0 | 0 | 0 | 0 | 0 | 0 | 0 | 0 | 0 | 0 | 0 | 0 | 0 | 0 | 0 | 0 | 0 | 0 | 0 | 0 | 0 | 0 | 0 | 0 | 0 | 0 | 0 | 0 | 5.599250069 | 0.023393018 | 0.011525651 | -6.5 | 3157.75 | 0 | 3695 | 4.028914156 | 0.190916694 | 317.5 | 80 | 238.3333333 | 682.5 | 12.5 | 2597.085049 | 0 | 0 | 0 | 0 | 0 | 0 | 0 | 0 | 0 | 0 | 0 | 0 | 0 | 0 | 0 | 0 | 0 | 0 | 0 | 0 | 0 | 0 | 0 | 0 | 0 | 0 | 0 | 0 | 0 | 0 | 0 | 0 | 0 | 0 | 0 | 0 | 0 | 0 | 0 | 0 | -0.026166475 | 0.030286246 | 0 | 0 | 0 | 0 | 0 | 0 | 0 | 0 | 0 | 0 | 0 | 0 | 0 | 0 | 0 | 0 | 0 | 0 | 0 | 0 | 0 | 0 | 0 | 0 | 0 | 0 | 0 | 0 | 0 | 0 | -0.026166475 | 0.022046703 | 0 | 0 | 0 | 0 | 0 | 0 | 0 | 0 | 0 | 0 | 0 | 0 | 0 | 0 | 0 | 0 | 0 | 0 | 0 | 0 | 0 | 0 | 0 | 0 | 0 | 0 | 0 | 0 | 0 | 0 | 0 | 0 | 0 | 0 | 0 | 0 | 0 | 0 | 0 | 0 | 0 | 0 | 0 | 0 | 0 | 0 | 0 | 0 | 0 | 0 | 0 | 0 | 0 | 0 | 0 | 0 | 0 | 0 | 0 | 0 | 0 | 0 | 0 | 0 | 0 | 0 | 0 | 0 | 0 | 0.140345553 | 0.930580026 | 0 | 0 | 0 | 0 | 0 | 0 | 0 | 0 | 0 | 0 | 0 | 0 | 0 | 0 | 0 | 0 | 0 | 0 | 0 | 0 | 0 | 0 | 0 | 0 | 0 | 0 | 0 | 0 | 0 | 0 | -0.055038468 | -1.015887111 | 0 | 0 | 0 | 0 | 0 | 0 | 0 | 0 | 0 | 0 | 0 | 0 | 0 | 0 | 0 | 0 | 0 | 0 | 0 | 0 | 0 | 0 | 0 | 0 | 0 | 0 | 0 | 0 | 0
329 | MoNbTaW | 13.7 | HIP+A | S | BCC | 54 | 1 | 1000 | 548 | 40.1 | 22.24 |  | 0 | 1 | 0 | 0 | 0 | 200 | 0.001 | 1 |  | 25 |  | 0 | 1400 | 19 | 10 | 0 |  |  |  | Mo1 Nb1 Ta1 W1 | 0 | 0 | 0 | 0 | 0 | 0 | 0 | 0 | 0 | 0 | 0 | 0 | 0 | 0 | 0 | 0 | 0 | 0 | 0 | 0 | 0 | 0 | 0 | 0 | 0 | 0 | 0 | 0 | 0 | 0 | 0 | 0 | 0 | 0 | 0 | 0 | 0 | 0 | 0 | 0 | 0.25 | 0.25 | 0 | 0 | 0 | 0 | 0 | 0 | 0 | 0 | 0 | 0 | 0 | 0 | 0 | 0 | 0 | 0 | 0 | 0 | 0 | 0 | 0 | 0 | 0 | 0 | 0 | 0 | 0 | 0 | 0 | 0 | 0.25 | 0.25 | 0 | 0 | 0 | 0 | 0 | 0 | 0 | 0 | 0 | 0 | 0 | 0 | 0 | 0 | 0 | 0 | 0 | 0 | 0 | 0 | 0 | 0 | 0 | 0 | 0 | 0 | 0 | 0 | 0 | 5.599250069 | 0.023393018 | 0.011525651 | -6.5 | 3157.75 | 0 | 3695 | 4.028914156 | 0.190916694 | 317.5 | 80 | 238.3333333 | 682.5 | 12.5 | 2597.085049 | 0 | 0 | 0 | 0 | 0 | 0 | 0 | 0 | 0 | 0 | 0 | 0 | 0 | 0 | 0 | 0 | 0 | 0 | 0 | 0 | 0 | 0 | 0 | 0 | 0 | 0 | 0 | 0 | 0 | 0 | 0 | 0 | 0 | 0 | 0 | 0 | 0 | 0 | 0 | 0 | -0.026166475 | 0.030286246 | 0 | 0 | 0 | 0 | 0 | 0 | 0 | 0 | 0 | 0 | 0 | 0 | 0 | 0 | 0 | 0 | 0 | 0 | 0 | 0 | 0 | 0 | 0 | 0 | 0 | 0 | 0 | 0 | 0 | 0 | -0.026166475 | 0.022046703 | 0 | 0 | 0 | 0 | 0 | 0 | 0 | 0 | 0 | 0 | 0 | 0 | 0 | 0 | 0 | 0 | 0 | 0 | 0 | 0 | 0 | 0 | 0 | 0 | 0 | 0 | 0 | 0 | 0 | 0 | 0 | 0 | 0 | 0 | 0 | 0 | 0 | 0 | 0 | 0 | 0 | 0 | 0 | 0 | 0 | 0 | 0 | 0 | 0 | 0 | 0 | 0 | 0 | 0 | 0 | 0 | 0 | 0 | 0 | 0 | 0 | 0 | 0 | 0 | 0 | 0 | 0 | 0 | 0 | 0.140345553 | 0.930580026 | 0 | 0 | 0 | 0 | 0 | 0 | 0 | 0 | 0 | 0 | 0 | 0 | 0 | 0 | 0 | 0 | 0 | 0 | 0 | 0 | 0 | 0 | 0 | 0 | 0 | 0 | 0 | 0 | 0 | 0 | -0.055038468 | -1.015887111 | 0 | 0 | 0 | 0 | 0 | 0 | 0 | 0 | 0 | 0 | 0 | 0 | 0 | 0 | 0 | 0 | 0 | 0 | 0 | 0 | 0 | 0 | 0 | 0 | 0 | 0 | 0 | 0 | 0
330 | MoNbTaW | 13.7 | HIP+A | s | BCC | 54 | 1 | 800 | 552 | 40.4 | 22.33 |  | 0 | 1 | 0 | 0 | 0 | 200 | 0.001 | 1 |  | 25 |  | 0 | 1400 | 19 | 10 | 0 |  |  |  | Mo1 Nb1 Ta1 W1 | 0 | 0 | 0 | 0 | 0 | 0 | 0 | 0 | 0 | 0 | 0 | 0 | 0 | 0 | 0 | 0 | 0 | 0 | 0 | 0 | 0 | 0 | 0 | 0 | 0 | 0 | 0 | 0 | 0 | 0 | 0 | 0 | 0 | 0 | 0 | 0 | 0 | 0 | 0 | 0 | 0.25 | 0.25 | 0 | 0 | 0 | 0 | 0 | 0 | 0 | 0 | 0 | 0 | 0 | 0 | 0 | 0 | 0 | 0 | 0 | 0 | 0 | 0 | 0 | 0 | 0 | 0 | 0 | 0 | 0 | 0 | 0 | 0 | 0.25 | 0.25 | 0 | 0 | 0 | 0 | 0 | 0 | 0 | 0 | 0 | 0 | 0 | 0 | 0 | 0 | 0 | 0 | 0 | 0 | 0 | 0 | 0 | 0 | 0 | 0 | 0 | 0 | 0 | 0 | 0 | 5.599250069 | 0.023393018 | 0.011525651 | -6.5 | 3157.75 | 0 | 3695 | 4.028914156 | 0.190916694 | 317.5 | 80 | 238.3333333 | 682.5 | 12.5 | 2597.085049 | 0 | 0 | 0 | 0 | 0 | 0 | 0 | 0 | 0 | 0 | 0 | 0 | 0 | 0 | 0 | 0 | 0 | 0 | 0 | 0 | 0 | 0 | 0 | 0 | 0 | 0 | 0 | 0 | 0 | 0 | 0 | 0 | 0 | 0 | 0 | 0 | 0 | 0 | 0 | 0 | -0.026166475 | 0.030286246 | 0 | 0 | 0 | 0 | 0 | 0 | 0 | 0 | 0 | 0 | 0 | 0 | 0 | 0 | 0 | 0 | 0 | 0 | 0 | 0 | 0 | 0 | 0 | 0 | 0 | 0 | 0 | 0 | 0 | 0 | -0.026166475 | 0.022046703 | 0 | 0 | 0 | 0 | 0 | 0 | 0 | 0 | 0 | 0 | 0 | 0 | 0 | 0 | 0 | 0 | 0 | 0 | 0 | 0 | 0 | 0 | 0 | 0 | 0 | 0 | 0 | 0 | 0 | 0 | 0 | 0 | 0 | 0 | 0 | 0 | 0 | 0 | 0 | 0 | 0 | 0 | 0 | 0 | 0 | 0 | 0 | 0 | 0 | 0 | 0 | 0 | 0 | 0 | 0 | 0 | 0 | 0 | 0 | 0 | 0 | 0 | 0 | 0 | 0 | 0 | 0 | 0 | 0 | 0.140345553 | 0.930580026 | 0 | 0 | 0 | 0 | 0 | 0 | 0 | 0 | 0 | 0 | 0 | 0 | 0 | 0 | 0 | 0 | 0 | 0 | 0 | 0 | 0 | 0 | 0 | 0 | 0 | 0 | 0 | 0 | 0 | 0 | -0.055038468 | -1.015887111 | 0 | 0 | 0 | 0 | 0 | 0 | 0 | 0 | 0 | 0 | 0 | 0 | 0 | 0 | 0 | 0 | 0 | 0 | 0 | 0 | 0 | 0 | 0 | 0 | 0 | 0 | 0 | 0 | 0
331 | MoNbTaW | 13.7 | HIP+A | s | BCC | 54 | 1 | 600 | 561 | 41.1 | 22.29 |  | 0 | 1 | 0 | 0 | 0 | 200 | 0.001 | 1 |  | 25 |  | 0 | 1400 | 19 | 10 | 0 |  |  |  | Mo1 Nb1 Ta1 W1 | 0 | 0 | 0 | 0 | 0 | 0 | 0 | 0 | 0 | 0 | 0 | 0 | 0 | 0 | 0 | 0 | 0 | 0 | 0 | 0 | 0 | 0 | 0 | 0 | 0 | 0 | 0 | 0 | 0 | 0 | 0 | 0 | 0 | 0 | 0 | 0 | 0 | 0 | 0 | 0 | 0.25 | 0.25 | 0 | 0 | 0 | 0 | 0 | 0 | 0 | 0 | 0 | 0 | 0 | 0 | 0 | 0 | 0 | 0 | 0 | 0 | 0 | 0 | 0 | 0 | 0 | 0 | 0 | 0 | 0 | 0 | 0 | 0 | 0.25 | 0.25 | 0 | 0 | 0 | 0 | 0 | 0 | 0 | 0 | 0 | 0 | 0 | 0 | 0 | 0 | 0 | 0 | 0 | 0 | 0 | 0 | 0 | 0 | 0 | 0 | 0 | 0 | 0 | 0 | 0 | 5.599250069 | 0.023393018 | 0.011525651 | -6.5 | 3157.75 | 0 | 3695 | 4.028914156 | 0.190916694 | 317.5 | 80 | 238.3333333 | 682.5 | 12.5 | 2597.085049 | 0 | 0 | 0 | 0 | 0 | 0 | 0 | 0 | 0 | 0 | 0 | 0 | 0 | 0 | 0 | 0 | 0 | 0 | 0 | 0 | 0 | 0 | 0 | 0 | 0 | 0 | 0 | 0 | 0 | 0 | 0 | 0 | 0 | 0 | 0 | 0 | 0 | 0 | 0 | 0 | -0.026166475 | 0.030286246 | 0 | 0 | 0 | 0 | 0 | 0 | 0 | 0 | 0 | 0 | 0 | 0 | 0 | 0 | 0 | 0 | 0 | 0 | 0 | 0 | 0 | 0 | 0 | 0 | 0 | 0 | 0 | 0 | 0 | 0 | -0.026166475 | 0.022046703 | 0 | 0 | 0 | 0 | 0 | 0 | 0 | 0 | 0 | 0 | 0 | 0 | 0 | 0 | 0 | 0 | 0 | 0 | 0 | 0 | 0 | 0 | 0 | 0 | 0 | 0 | 0 | 0 | 0 | 0 | 0 | 0 | 0 | 0 | 0 | 0 | 0 | 0 | 0 | 0 | 0 | 0 | 0 | 0 | 0 | 0 | 0 | 0 | 0 | 0 | 0 | 0 | 0 | 0 | 0 | 0 | 0 | 0 | 0 | 0 | 0 | 0 | 0 | 0 | 0 | 0 | 0 | 0 | 0 | 0.140345553 | 0.930580026 | 0 | 0 | 0 | 0 | 0 | 0 | 0 | 0 | 0 | 0 | 0 | 0 | 0 | 0 | 0 | 0 | 0 | 0 | 0 | 0 | 0 | 0 | 0 | 0 | 0 | 0 | 0 | 0 | 0 | 0 | -0.055038468 | -1.015887111 | 0 | 0 | 0 | 0 | 0 | 0 | 0 | 0 | 0 | 0 | 0 | 0 | 0 | 0 | 0 | 0 | 0 | 0 | 0 | 0 | 0 | 0 | 0 | 0 | 0 | 0 | 0 | 0 | 0
332 | MoNbTiV0.25Zr | 7.3 | AC | s | BCC | 55 | 1 | 25 | 1750 | 241.2 | 17.7 |  | 0 | 0 | 0 | 0 | 0 |  | 0.0002 | 1 |  | 25 |  | 0 | 25 | 0 | 10 | 0 |  |  |  | Mo1 Nb1 Ti1 V0.25 Zr1 | 0 | 0 | 0 | 0 | 0 | 0 | 0 | 0 | 0 | 0 | 0 | 0 | 0 | 0 | 0 | 0 | 0 | 0 | 0 | 0 | 0 | 0.235294118 | 0.058823529 | 0 | 0 | 0 | 0 | 0 | 0 | 0 | 0 | 0 | 0 | 0 | 0 | 0 | 0 | 0 | 0 | 0.235294118 | 0.235294118 | 0.235294118 | 0 | 0 | 0 | 0 | 0 | 0 | 0 | 0 | 0 | 0 | 0 | 0 | 0 | 0 | 0 | 0 | 0 | 0 | 0 | 0 | 0 | 0 | 0 | 0 | 0 | 0 | 0 | 0 | 0 | 0 | 0 | 0 | 0 | 0 | 0 | 0 | 0 | 0 | 0 | 0 | 0 | 0 | 0 | 0 | 0 | 0 | 0 | 0 | 0 | 0 | 0 | 0 | 0 | 0 | 0 | 0 | 0 | 0 | 0 | 0 | 0 | 11.7905998 | 0.062633065 | 0.012707664 | -2.602076125 | 2414.294118 | 0.221453287 | 2896 | 3.885362811 | 0.179877658 | 210 | 50 | 135 | 361.1764706 | 4.764705882 | 1830.316131 | 0 | 0 | 0 | 0 | 0 | 0 | 0 | 0 | 0 | 0 | 0 | 0 | 0 | 0 | 0 | 0 | 0 | 0 | 0 | 0 | 0 | -0.006712893 | 0.106504675 | 0 | 0 | 0 | 0 | 0 | 0 | 0 | 0 | 0 | 0 | 0 | 0 | 0 | 0 | 0 | 0 | -0.10954108 | 0.016621744 | 0.07300606 | 0 | 0 | 0 | 0 | 0 | 0 | 0 | 0 | 0 | 0 | 0 | 0 | 0 | 0 | 0 | 0 | 0 | 0 | 0 | 0 | 0 | 0 | 0 | 0 | 0 | 0 | 0 | 0 | 0 | 0 | 0 | 0 | 0 | 0 | 0 | 0 | 0 | 0 | 0 | 0 | 0 | 0 | 0 | 0 | 0 | 0 | 0 | 0 | 0 | 0 | 0 | 0 | 0 | 0 | 0 | 0 | 0 | 0 | 0 | 0 | 0 | 0 | 0 | 0 | 0 | 0 | 0 | 0 | 0 | 0 | 0 | 0 | 0 | 0 | 0 | 0 | 0 | 0 | 0 | 0 | 0 | 0 | -0.102137793 | -0.310443246 | 0 | 0 | 0 | 0 | 0 | 0 | 0 | 0 | 0 | 0 | 0 | 0 | 0 | 0 | 0 | 0 | -0.163983765 | -0.281153506 | 0.624885876 | 0 | 0 | 0 | 0 | 0 | 0 | 0 | 0 | 0 | 0 | 0 | 0 | 0 | 0 | 0 | 0 | 0 | 0 | 0 | 0 | 0 | 0 | 0 | 0 | 0 | 0 | 0 | 0 | 0 | 0 | 0 | 0 | 0 | 0 | 0 | 0 | 0 | 0 | 0 | 0 | 0 | 0 | 0 | 0 | 0 | 0 | 0 | 0 | 0 | 0 | 0 | 0 | 0 | 0 | 0 | 0 | 0 | 0 | 0 | 0 | 0
333 | MoNbTiV0.5Zr | 7.2 | AC | s | BCC | 55 | 1 | 25 | 1640 | 227.5 | 15.99 |  | 0 | 0 | 0 | 0 | 0 |  | 0.0002 | 1 |  | 25 |  | 0 | 25 | 0 | 10 | 0 |  |  |  | Mo1 Nb1 Ti1 V0.5 Zr1 | 0 | 0 | 0 | 0 | 0 | 0 | 0 | 0 | 0 | 0 | 0 | 0 | 0 | 0 | 0 | 0 | 0 | 0 | 0 | 0 | 0 | 0.222222222 | 0.111111111 | 0 | 0 | 0 | 0 | 0 | 0 | 0 | 0 | 0 | 0 | 0 | 0 | 0 | 0 | 0 | 0 | 0.222222222 | 0.222222222 | 0.222222222 | 0 | 0 | 0 | 0 | 0 | 0 | 0 | 0 | 0 | 0 | 0 | 0 | 0 | 0 | 0 | 0 | 0 | 0 | 0 | 0 | 0 | 0 | 0 | 0 | 0 | 0 | 0 | 0 | 0 | 0 | 0 | 0 | 0 | 0 | 0 | 0 | 0 | 0 | 0 | 0 | 0 | 0 | 0 | 0 | 0 | 0 | 0 | 0 | 0 | 0 | 0 | 0 | 0 | 0 | 0 | 0 | 0 | 0 | 0 | 0 | 0 | 11.83781242 | 0.064762531 | 0.013145213 | -2.666666667 | 2401.444444 | 0.197530864 | 2896 | 4.007697962 | 0.174998285 | 201.1111111 | 50 | 135 | 362.2222222 | 4.777777778 | 1863.766444 | 0 | 0 | 0 | 0 | 0 | 0 | 0 | 0 | 0 | 0 | 0 | 0 | 0 | 0 | 0 | 0 | 0 | 0 | 0 | 0 | 0 | -0.012634919 | 0.100587748 | 0 | 0 | 0 | 0 | 0 | 0 | 0 | 0 | 0 | 0 | 0 | 0 | 0 | 0 | 0 | 0 | -0.115441766 | 0.010698314 | 0.067084497 | 0 | 0 | 0 | 0 | 0 | 0 | 0 | 0 | 0 | 0 | 0 | 0 | 0 | 0 | 0 | 0 | 0 | 0 | 0 | 0 | 0 | 0 | 0 | 0 | 0 | 0 | 0 | 0 | 0 | 0 | 0 | 0 | 0 | 0 | 0 | 0 | 0 | 0 | 0 | 0 | 0 | 0 | 0 | 0 | 0 | 0 | 0 | 0 | 0 | 0 | 0 | 0 | 0 | 0 | 0 | 0 | 0 | 0 | 0 | 0 | 0 | 0 | 0 | 0 | 0 | 0 | 0 | 0 | 0 | 0 | 0 | 0 | 0 | 0 | 0 | 0 | 0 | 0 | 0 | 0 | 0 | 0 | -0.084522682 | -0.293196399 | 0 | 0 | 0 | 0 | 0 | 0 | 0 | 0 | 0 | 0 | 0 | 0 | 0 | 0 | 0 | 0 | -0.146446785 | -0.263836856 | 0.641404524 | 0 | 0 | 0 | 0 | 0 | 0 | 0 | 0 | 0 | 0 | 0 | 0 | 0 | 0 | 0 | 0 | 0 | 0 | 0 | 0 | 0 | 0 | 0 | 0 | 0 | 0 | 0 | 0 | 0 | 0 | 0 | 0 | 0 | 0 | 0 | 0 | 0 | 0 | 0 | 0 | 0 | 0 | 0 | 0 | 0 | 0 | 0 | 0 | 0 | 0 | 0 | 0 | 0 | 0 | 0 | 0 | 0 | 0 | 0 | 0 | 0
334 | MoNbTiV0.75Zr | 7.2 | AC | S | BCC | 55 | 1 | 25 | 1680 | 234.5 | 13.46 |  | 0 | 0 | 0 | 0 | 0 |  | 0.0002 | 1 |  | 25 |  | 0 | 25 | 0 | 10 | 0 |  |  |  | Mo1 Nb1 Ti1 V0.75 Zr1 | 0 | 0 | 0 | 0 | 0 | 0 | 0 | 0 | 0 | 0 | 0 | 0 | 0 | 0 | 0 | 0 | 0 | 0 | 0 | 0 | 0 | 0.210526316 | 0.157894737 | 0 | 0 | 0 | 0 | 0 | 0 | 0 | 0 | 0 | 0 | 0 | 0 | 0 | 0 | 0 | 0 | 0.210526316 | 0.210526316 | 0.210526316 | 0 | 0 | 0 | 0 | 0 | 0 | 0 | 0 | 0 | 0 | 0 | 0 | 0 | 0 | 0 | 0 | 0 | 0 | 0 | 0 | 0 | 0 | 0 | 0 | 0 | 0 | 0 | 0 | 0 | 0 | 0 | 0 | 0 | 0 | 0 | 0 | 0 | 0 | 0 | 0 | 0 | 0 | 0 | 0 | 0 | 0 | 0 | 0 | 0 | 0 | 0 | 0 | 0 | 0 | 0 | 0 | 0 | 0 | 0 | 0 | 0 | 11.78536807 | 0.066303225 | 0.013332065 | -2.703601108 | 2389.947368 | 0.177285319 | 2896 | 4.056221054 | 0.170495355 | 193.1578947 | 50 | 135 | 363.1578947 | 4.789473684 | 1940.185502 | 0 | 0 | 0 | 0 | 0 | 0 | 0 | 0 | 0 | 0 | 0 | 0 | 0 | 0 | 0 | 0 | 0 | 0 | 0 | 0 | 0 | -0.017933573 | 0.095293656 | 0 | 0 | 0 | 0 | 0 | 0 | 0 | 0 | 0 | 0 | 0 | 0 | 0 | 0 | 0 | 0 | -0.120721327 | 0.005398403 | 0.061786255 | 0 | 0 | 0 | 0 | 0 | 0 | 0 | 0 | 0 | 0 | 0 | 0 | 0 | 0 | 0 | 0 | 0 | 0 | 0 | 0 | 0 | 0 | 0 | 0 | 0 | 0 | 0 | 0 | 0 | 0 | 0 | 0 | 0 | 0 | 0 | 0 | 0 | 0 | 0 | 0 | 0 | 0 | 0 | 0 | 0 | 0 | 0 | 0 | 0 | 0 | 0 | 0 | 0 | 0 | 0 | 0 | 0 | 0 | 0 | 0 | 0 | 0 | 0 | 0 | 0 | 0 | 0 | 0 | 0 | 0 | 0 | 0 | 0 | 0 | 0 | 0 | 0 | 0 | 0 | 0 | 0 | 0 | -0.068761794 | -0.27776501 | 0 | 0 | 0 | 0 | 0 | 0 | 0 | 0 | 0 | 0 | 0 | 0 | 0 | 0 | 0 | 0 | -0.130755803 | -0.248343012 | 0.656184366 | 0 | 0 | 0 | 0 | 0 | 0 | 0 | 0 | 0 | 0 | 0 | 0 | 0 | 0 | 0 | 0 | 0 | 0 | 0 | 0 | 0 | 0 | 0 | 0 | 0 | 0 | 0 | 0 | 0 | 0 | 0 | 0 | 0 | 0 | 0 | 0 | 0 | 0 | 0 | 0 | 0 | 0 | 0 | 0 | 0 | 0 | 0 | 0 | 0 | 0 | 0 | 0 | 0 | 0 | 0 | 0 | 0 | 0 | 0 | 0 | 0
335 | MoNbTiV1.5Zr | 7.1 | AC | M | 2 BCC | 55 | 1 | 25 | 1720 | 243.9 | 11.37 |  | 0 | 0 | 0 | 0 | 0 |  | 0.0002 | 1 |  | 25 |  | 0 | 25 | 0 | 10 | 0 |  |  |  | Mo1 Nb1 Ti1 V1.5 Zr1 | 0 | 0 | 0 | 0 | 0 | 0 | 0 | 0 | 0 | 0 | 0 | 0 | 0 | 0 | 0 | 0 | 0 | 0 | 0 | 0 | 0 | 0.181818182 | 0.272727273 | 0 | 0 | 0 | 0 | 0 | 0 | 0 | 0 | 0 | 0 | 0 | 0 | 0 | 0 | 0 | 0 | 0.181818182 | 0.181818182 | 0.181818182 | 0 | 0 | 0 | 0 | 0 | 0 | 0 | 0 | 0 | 0 | 0 | 0 | 0 | 0 | 0 | 0 | 0 | 0 | 0 | 0 | 0 | 0 | 0 | 0 | 0 | 0 | 0 | 0 | 0 | 0 | 0 | 0 | 0 | 0 | 0 | 0 | 0 | 0 | 0 | 0 | 0 | 0 | 0 | 0 | 0 | 0 | 0 | 0 | 0 | 0 | 0 | 0 | 0 | 0 | 0 | 0 | 0 | 0 | 0 | 0 | 0 | 11.54742165 | 0.068710802 | 0.013253902 | -2.710743802 | 2361.727273 | 0.132231405 | 2896 | 4.012461495 | 0.158821101 | 173.6363636 | 50 | 135 | 365.4545455 | 4.818181818 | 2214.098754 | 0 | 0 | 0 | 0 | 0 | 0 | 0 | 0 | 0 | 0 | 0 | 0 | 0 | 0 | 0 | 0 | 0 | 0 | 0 | 0 | 0 | -0.030939361 | 0.082299067 | 0 | 0 | 0 | 0 | 0 | 0 | 0 | 0 | 0 | 0 | 0 | 0 | 0 | 0 | 0 | 0 | -0.133680249 | -0.007610471 | 0.048781481 | 0 | 0 | 0 | 0 | 0 | 0 | 0 | 0 | 0 | 0 | 0 | 0 | 0 | 0 | 0 | 0 | 0 | 0 | 0 | 0 | 0 | 0 | 0 | 0 | 0 | 0 | 0 | 0 | 0 | 0 | 0 | 0 | 0 | 0 | 0 | 0 | 0 | 0 | 0 | 0 | 0 | 0 | 0 | 0 | 0 | 0 | 0 | 0 | 0 | 0 | 0 | 0 | 0 | 0 | 0 | 0 | 0 | 0 | 0 | 0 | 0 | 0 | 0 | 0 | 0 | 0 | 0 | 0 | 0 | 0 | 0 | 0 | 0 | 0 | 0 | 0 | 0 | 0 | 0 | 0 | 0 | 0 | -0.030075977 | -0.239887963 | 0 | 0 | 0 | 0 | 0 | 0 | 0 | 0 | 0 | 0 | 0 | 0 | 0 | 0 | 0 | 0 | -0.092241575 | -0.210312666 | 0.692462162 | 0 | 0 | 0 | 0 | 0 | 0 | 0 | 0 | 0 | 0 | 0 | 0 | 0 | 0 | 0 | 0 | 0 | 0 | 0 | 0 | 0 | 0 | 0 | 0 | 0 | 0 | 0 | 0 | 0 | 0 | 0 | 0 | 0 | 0 | 0 | 0 | 0 | 0 | 0 | 0 | 0 | 0 | 0 | 0 | 0 | 0 | 0 | 0 | 0 | 0 | 0 | 0 | 0 | 0 | 0 | 0 | 0 | 0 | 0 | 0 | 0
336 | MoNbTiV2Zr | 7 | AC | M | 2 BCC | 55 | 1 | 25 | 1520 | 217.5 | 13.52 |  | 0 | 0 | 0 | 0 | 0 |  | 0.0002 | 1 |  | 25 |  | 0 | 25 | 0 | 10 | 0 |  |  |  | Mo1 Nb1 Ti1 V2 Zr1 | 0 | 0 | 0 | 0 | 0 | 0 | 0 | 0 | 0 | 0 | 0 | 0 | 0 | 0 | 0 | 0 | 0 | 0 | 0 | 0 | 0 | 0.166666667 | 0.333333333 | 0 | 0 | 0 | 0 | 0 | 0 | 0 | 0 | 0 | 0 | 0 | 0 | 0 | 0 | 0 | 0 | 0.166666667 | 0.166666667 | 0.166666667 | 0 | 0 | 0 | 0 | 0 | 0 | 0 | 0 | 0 | 0 | 0 | 0 | 0 | 0 | 0 | 0 | 0 | 0 | 0 | 0 | 0 | 0 | 0 | 0 | 0 | 0 | 0 | 0 | 0 | 0 | 0 | 0 | 0 | 0 | 0 | 0 | 0 | 0 | 0 | 0 | 0 | 0 | 0 | 0 | 0 | 0 | 0 | 0 | 0 | 0 | 0 | 0 | 0 | 0 | 0 | 0 | 0 | 0 | 0 | 0 | 0 | 11.41946776 | 0.069213466 | 0.012975746 | -2.666666667 | 2346.833333 | 0.111111111 | 2896 | 3.916724647 | 0.152250316 | 163.3333333 | 50 | 135 | 366.6666667 | 4.833333333 | 2359.489932 | 0 | 0 | 0 | 0 | 0 | 0 | 0 | 0 | 0 | 0 | 0 | 0 | 0 | 0 | 0 | 0 | 0 | 0 | 0 | 0 | 0 | -0.037803527 | 0.075440811 | 0 | 0 | 0 | 0 | 0 | 0 | 0 | 0 | 0 | 0 | 0 | 0 | 0 | 0 | 0 | 0 | -0.14051968 | -0.014476265 | 0.04191785 | 0 | 0 | 0 | 0 | 0 | 0 | 0 | 0 | 0 | 0 | 0 | 0 | 0 | 0 | 0 | 0 | 0 | 0 | 0 | 0 | 0 | 0 | 0 | 0 | 0 | 0 | 0 | 0 | 0 | 0 | 0 | 0 | 0 | 0 | 0 | 0 | 0 | 0 | 0 | 0 | 0 | 0 | 0 | 0 | 0 | 0 | 0 | 0 | 0 | 0 | 0 | 0 | 0 | 0 | 0 | 0 | 0 | 0 | 0 | 0 | 0 | 0 | 0 | 0 | 0 | 0 | 0 | 0 | 0 | 0 | 0 | 0 | 0 | 0 | 0 | 0 | 0 | 0 | 0 | 0 | 0 | 0 | -0.009658462 | -0.219897299 | 0 | 0 | 0 | 0 | 0 | 0 | 0 | 0 | 0 | 0 | 0 | 0 | 0 | 0 | 0 | 0 | -0.07191462 | -0.190241095 | 0.711608776 | 0 | 0 | 0 | 0 | 0 | 0 | 0 | 0 | 0 | 0 | 0 | 0 | 0 | 0 | 0 | 0 | 0 | 0 | 0 | 0 | 0 | 0 | 0 | 0 | 0 | 0 | 0 | 0 | 0 | 0 | 0 | 0 | 0 | 0 | 0 | 0 | 0 | 0 | 0 | 0 | 0 | 0 | 0 | 0 | 0 | 0 | 0 | 0 | 0 | 0 | 0 | 0 | 0 | 0 | 0 | 0 | 0 | 0 | 0 | 0 | 0
337 | MoNbTiV3Zr | 6.9 | AC | M | 2 BCC | 55 | 1 | 25 | 1415 | 205.5 | 13.21 |  | 0 | 0 | 0 | 0 | 0 |  | 0.0002 | 1 |  | 25 |  | 0 | 25 | 0 | 10 | 0 |  |  |  | Mo1 Nb1 Ti1 V3 Zr1 | 0 | 0 | 0 | 0 | 0 | 0 | 0 | 0 | 0 | 0 | 0 | 0 | 0 | 0 | 0 | 0 | 0 | 0 | 0 | 0 | 0 | 0.142857143 | 0.428571429 | 0 | 0 | 0 | 0 | 0 | 0 | 0 | 0 | 0 | 0 | 0 | 0 | 0 | 0 | 0 | 0 | 0.142857143 | 0.142857143 | 0.142857143 | 0 | 0 | 0 | 0 | 0 | 0 | 0 | 0 | 0 | 0 | 0 | 0 | 0 | 0 | 0 | 0 | 0 | 0 | 0 | 0 | 0 | 0 | 0 | 0 | 0 | 0 | 0 | 0 | 0 | 0 | 0 | 0 | 0 | 0 | 0 | 0 | 0 | 0 | 0 | 0 | 0 | 0 | 0 | 0 | 0 | 0 | 0 | 0 | 0 | 0 | 0 | 0 | 0 | 0 | 0 | 0 | 0 | 0 | 0 | 0 | 0 | 11.25973655 | 0.068911086 | 0.012263784 | -2.530612245 | 2323.428571 | 0.081632653 | 2896 | 3.681923517 | 0.141234533 | 147.1428571 | 50 | 135 | 368.5714286 | 4.857142857 | 2515.415241 | 0 | 0 | 0 | 0 | 0 | 0 | 0 | 0 | 0 | 0 | 0 | 0 | 0 | 0 | 0 | 0 | 0 | 0 | 0 | 0 | 0 | -0.048590074 | 0.064663552 | 0 | 0 | 0 | 0 | 0 | 0 | 0 | 0 | 0 | 0 | 0 | 0 | 0 | 0 | 0 | 0 | -0.151267358 | -0.02526537 | 0.031132144 | 0 | 0 | 0 | 0 | 0 | 0 | 0 | 0 | 0 | 0 | 0 | 0 | 0 | 0 | 0 | 0 | 0 | 0 | 0 | 0 | 0 | 0 | 0 | 0 | 0 | 0 | 0 | 0 | 0 | 0 | 0 | 0 | 0 | 0 | 0 | 0 | 0 | 0 | 0 | 0 | 0 | 0 | 0 | 0 | 0 | 0 | 0 | 0 | 0 | 0 | 0 | 0 | 0 | 0 | 0 | 0 | 0 | 0 | 0 | 0 | 0 | 0 | 0 | 0 | 0 | 0 | 0 | 0 | 0 | 0 | 0 | 0 | 0 | 0 | 0 | 0 | 0 | 0 | 0 | 0 | 0 | 0 | 0.022426204 | -0.1884834 | 0 | 0 | 0 | 0 | 0 | 0 | 0 | 0 | 0 | 0 | 0 | 0 | 0 | 0 | 0 | 0 | -0.039972264 | -0.158700054 | 0.741696313 | 0 | 0 | 0 | 0 | 0 | 0 | 0 | 0 | 0 | 0 | 0 | 0 | 0 | 0 | 0 | 0 | 0 | 0 | 0 | 0 | 0 | 0 | 0 | 0 | 0 | 0 | 0 | 0 | 0 | 0 | 0 | 0 | 0 | 0 | 0 | 0 | 0 | 0 | 0 | 0 | 0 | 0 | 0 | 0 | 0 | 0 | 0 | 0 | 0 | 0 | 0 | 0 | 0 | 0 | 0 | 0 | 0 | 0 | 0 | 0 | 0
338 | MoNbTiVZr | 7.1 | AC | S | BCC | 55 | 1 | 25 | 1770 | 248.5 | 15.2 |  | 0 | 0 | 0 | 0 | 0 |  | 0.0002 | 1 |  | 25 |  | 0 | 25 | 0 | 10 | 0 |  |  |  | Mo1 Nb1 Ti1 V1 Zr1 | 0 | 0 | 0 | 0 | 0 | 0 | 0 | 0 | 0 | 0 | 0 | 0 | 0 | 0 | 0 | 0 | 0 | 0 | 0 | 0 | 0 | 0.2 | 0.2 | 0 | 0 | 0 | 0 | 0 | 0 | 0 | 0 | 0 | 0 | 0 | 0 | 0 | 0 | 0 | 0 | 0.2 | 0.2 | 0.2 | 0 | 0 | 0 | 0 | 0 | 0 | 0 | 0 | 0 | 0 | 0 | 0 | 0 | 0 | 0 | 0 | 0 | 0 | 0 | 0 | 0 | 0 | 0 | 0 | 0 | 0 | 0 | 0 | 0 | 0 | 0 | 0 | 0 | 0 | 0 | 0 | 0 | 0 | 0 | 0 | 0 | 0 | 0 | 0 | 0 | 0 | 0 | 0 | 0 | 0 | 0 | 0 | 0 | 0 | 0 | 0 | 0 | 0 | 0 | 0 | 0 | 11.70629068 | 0.067408904 | 0.013380867 | -2.72 | 2379.6 | 0.16 | 2896 | 4.063827369 | 0.166322854 | 186 | 50 | 135 | 364 | 4.8 | 2032.078171 | 0 | 0 | 0 | 0 | 0 | 0 | 0 | 0 | 0 | 0 | 0 | 0 | 0 | 0 | 0 | 0 | 0 | 0 | 0 | 0 | 0 | -0.022702362 | 0.090528973 | 0 | 0 | 0 | 0 | 0 | 0 | 0 | 0 | 0 | 0 | 0 | 0 | 0 | 0 | 0 | 0 | -0.125472931 | 0.000628482 | 0.057017838 | 0 | 0 | 0 | 0 | 0 | 0 | 0 | 0 | 0 | 0 | 0 | 0 | 0 | 0 | 0 | 0 | 0 | 0 | 0 | 0 | 0 | 0 | 0 | 0 | 0 | 0 | 0 | 0 | 0 | 0 | 0 | 0 | 0 | 0 | 0 | 0 | 0 | 0 | 0 | 0 | 0 | 0 | 0 | 0 | 0 | 0 | 0 | 0 | 0 | 0 | 0 | 0 | 0 | 0 | 0 | 0 | 0 | 0 | 0 | 0 | 0 | 0 | 0 | 0 | 0 | 0 | 0 | 0 | 0 | 0 | 0 | 0 | 0 | 0 | 0 | 0 | 0 | 0 | 0 | 0 | 0 | 0 | -0.054576994 | -0.263876759 | 0 | 0 | 0 | 0 | 0 | 0 | 0 | 0 | 0 | 0 | 0 | 0 | 0 | 0 | 0 | 0 | -0.116633919 | -0.234398552 | 0.669486225 | 0 | 0 | 0 | 0 | 0 | 0 | 0 | 0 | 0 | 0 | 0 | 0 | 0 | 0 | 0 | 0 | 0 | 0 | 0 | 0 | 0 | 0 | 0 | 0 | 0 | 0 | 0 | 0 | 0 | 0 | 0 | 0 | 0 | 0 | 0 | 0 | 0 | 0 | 0 | 0 | 0 | 0 | 0 | 0 | 0 | 0 | 0 | 0 | 0 | 0 | 0 | 0 | 0 | 0 | 0 | 0 | 0 | 0 | 0 | 0 | 0
339 | MoNbTiZr | 7.3 | AC | S | BCC | 55 | 1 | 25 | 1560 | 213.4 | 18.9 |  | 0 | 0 | 0 | 0 | 0 |  | 0.0002 | 1 |  | 25 |  | 0 | 25 | 0 | 10 | 0 |  |  |  | Mo1 Nb1 Ti1 Zr1 | 0 | 0 | 0 | 0 | 0 | 0 | 0 | 0 | 0 | 0 | 0 | 0 | 0 | 0 | 0 | 0 | 0 | 0 | 0 | 0 | 0 | 0.25 | 0 | 0 | 0 | 0 | 0 | 0 | 0 | 0 | 0 | 0 | 0 | 0 | 0 | 0 | 0 | 0 | 0 | 0.25 | 0.25 | 0.25 | 0 | 0 | 0 | 0 | 0 | 0 | 0 | 0 | 0 | 0 | 0 | 0 | 0 | 0 | 0 | 0 | 0 | 0 | 0 | 0 | 0 | 0 | 0 | 0 | 0 | 0 | 0 | 0 | 0 | 0 | 0 | 0 | 0 | 0 | 0 | 0 | 0 | 0 | 0 | 0 | 0 | 0 | 0 | 0 | 0 | 0 | 0 | 0 | 0 | 0 | 0 | 0 | 0 | 0 | 0 | 0 | 0 | 0 | 0 | 0 | 0 | 11.19717026 | 0.05968236 | 0.011525651 | -2.5 | 2428.75 | 0.25 | 2896 | 3.547928532 | 0.185188977 | 220 | 120 | 186.6666667 | 360 | 4.75 | 1909.568582 | 0 | 0 | 0 | 0 | 0 | 0 | 0 | 0 | 0 | 0 | 0 | 0 | 0 | 0 | 0 | 0 | 0 | 0 | 0 | 0 | 0 | -5.06e-05 | 0 | 0 | 0 | 0 | 0 | 0 | 0 | 0 | 0 | 0 | 0 | 0 | 0 | 0 | 0 | 0 | 0 | -0.102902808 | 0.023285603 | 0.07966782 | 0 | 0 | 0 | 0 | 0 | 0 | 0 | 0 | 0 | 0 | 0 | 0 | 0 | 0 | 0 | 0 | 0 | 0 | 0 | 0 | 0 | 0 | 0 | 0 | 0 | 0 | 0 | 0 | 0 | 0 | 0 | 0 | 0 | 0 | 0 | 0 | 0 | 0 | 0 | 0 | 0 | 0 | 0 | 0 | 0 | 0 | 0 | 0 | 0 | 0 | 0 | 0 | 0 | 0 | 0 | 0 | 0 | 0 | 0 | 0 | 0 | 0 | 0 | 0 | 0 | 0 | 0 | 0 | 0 | 0 | 0 | 0 | 0 | 0 | 0 | 0 | 0 | 0 | 0 | 0 | 0 | 0 | -0.121954793 | 0 | 0 | 0 | 0 | 0 | 0 | 0 | 0 | 0 | 0 | 0 | 0 | 0 | 0 | 0 | 0 | 0 | -0.183712868 | -0.300634737 | 0.606302397 | 0 | 0 | 0 | 0 | 0 | 0 | 0 | 0 | 0 | 0 | 0 | 0 | 0 | 0 | 0 | 0 | 0 | 0 | 0 | 0 | 0 | 0 | 0 | 0 | 0 | 0 | 0 | 0 | 0 | 0 | 0 | 0 | 0 | 0 | 0 | 0 | 0 | 0 | 0 | 0 | 0 | 0 | 0 | 0 | 0 | 0 | 0 | 0 | 0 | 0 | 0 | 0 | 0 | 0 | 0 | 0 | 0 | 0 | 0 | 0 | 0
340 | NbTaTiV | 9.2 | AC | S | BCC | 56 | 1 | 25 | 965 | 105.2 | 46.66 | 317.4 | 0 | 0 | 0 | 0 | 0 |  | 0.0005 | 1 |  | 25 |  | 0 | 25 | 0 | 10 | 0 |  |  |  | Nb1 Ta1 Ti1 V1 | 0 | 0 | 0 | 0 | 0 | 0 | 0 | 0 | 0 | 0 | 0 | 0 | 0 | 0 | 0 | 0 | 0 | 0 | 0 | 0 | 0 | 0.25 | 0.25 | 0 | 0 | 0 | 0 | 0 | 0 | 0 | 0 | 0 | 0 | 0 | 0 | 0 | 0 | 0 | 0 | 0 | 0.25 | 0 | 0 | 0 | 0 | 0 | 0 | 0 | 0 | 0 | 0 | 0 | 0 | 0 | 0 | 0 | 0 | 0 | 0 | 0 | 0 | 0 | 0 | 0 | 0 | 0 | 0 | 0 | 0 | 0 | 0 | 0 | 0.25 | 0 | 0 | 0 | 0 | 0 | 0 | 0 | 0 | 0 | 0 | 0 | 0 | 0 | 0 | 0 | 0 | 0 | 0 | 0 | 0 | 0 | 0 | 0 | 0 | 0 | 0 | 0 | 0 | 0 | 0 | 117.14672 | 0.03786198 | 0.011525651 | -0.25 | 2541 | 0.125 | 3290 | 3.075184465 | 0.032333549 | 125 | 50 | 100 | 417.5 | 8.25 | 1378.874927 | 0 | 0 | 0 | 0 | 0 | 0 | 0 | 0 | 0 | 0 | 0 | 0 | 0 | 0 | 0 | 0 | 0 | 0 | 0 | 0 | 0 | -0.040005539 | 0.073327338 | 0 | 0 | 0 | 0 | 0 | 0 | 0 | 0 | 0 | 0 | 0 | 0 | 0 | 0 | 0 | 0 | 0 | -0.0166609 | 0 | 0 | 0 | 0 | 0 | 0 | 0 | 0 | 0 | 0 | 0 | 0 | 0 | 0 | 0 | 0 | 0 | 0 | 0 | 0 | 0 | 0 | 0 | 0 | 0 | 0 | 0 | 0 | 0 | 0 | 0 | -0.0166609 | 0 | 0 | 0 | 0 | 0 | 0 | 0 | 0 | 0 | 0 | 0 | 0 | 0 | 0 | 0 | 0 | 0 | 0 | 0 | 0 | 0 | 0 | 0 | 0 | 0 | 0 | 0 | 0 | 0 | 0 | 0 | 0 | 0 | 0 | 0 | 0 | 0 | 0 | 0 | 0 | 0 | 0 | 0 | 0 | 0 | 0 | 0 | 0 | 0 | 0 | 0 | 0.200329031 | -0.013854558 | 0 | 0 | 0 | 0 | 0 | 0 | 0 | 0 | 0 | 0 | 0 | 0 | 0 | 0 | 0 | 0 | 0 | 0.016568596 | 0 | 0 | 0 | 0 | 0 | 0 | 0 | 0 | 0 | 0 | 0 | 0 | 0 | 0 | 0 | 0 | 0 | 0 | 0 | 0 | 0 | 0 | 0 | 0 | 0 | 0 | 0 | 0 | 0 | 0 | 0 | -0.203043068 | 0 | 0 | 0 | 0 | 0 | 0 | 0 | 0 | 0 | 0 | 0 | 0 | 0 | 0 | 0 | 0 | 0 | 0 | 0 | 0 | 0 | 0 | 0 | 0 | 0 | 0 | 0 | 0 | 0 | 0
341 | NbTaTiVW | 11.1 | AC | s | BCC | 56 | 1 | 25 | 1420 | 127.9 | 18.76 | 446.6 | 0 | 0 | 0 | 0 | 0 |  | 0.0005 | 1 |  | 25 |  | 0 | 25 | 0 | 10 | 0 |  |  |  | Nb1 Ta1 Ti1 V1 W1 | 0 | 0 | 0 | 0 | 0 | 0 | 0 | 0 | 0 | 0 | 0 | 0 | 0 | 0 | 0 | 0 | 0 | 0 | 0 | 0 | 0 | 0.2 | 0.2 | 0 | 0 | 0 | 0 | 0 | 0 | 0 | 0 | 0 | 0 | 0 | 0 | 0 | 0 | 0 | 0 | 0 | 0.2 | 0 | 0 | 0 | 0 | 0 | 0 | 0 | 0 | 0 | 0 | 0 | 0 | 0 | 0 | 0 | 0 | 0 | 0 | 0 | 0 | 0 | 0 | 0 | 0 | 0 | 0 | 0 | 0 | 0 | 0 | 0 | 0.2 | 0.2 | 0 | 0 | 0 | 0 | 0 | 0 | 0 | 0 | 0 | 0 | 0 | 0 | 0 | 0 | 0 | 0 | 0 | 0 | 0 | 0 | 0 | 0 | 0 | 0 | 0 | 0 | 0 | 0 | 0 | 10.07855614 | 0.035919196 | 0.013380867 | -3.68 | 2771.8 | 0.08 | 3695 | 3.800668331 | 0.185530082 | 260 | 50 | 181.25 | 534 | 10.6 | 2285.375617 | 0 | 0 | 0 | 0 | 0 | 0 | 0 | 0 | 0 | 0 | 0 | 0 | 0 | 0 | 0 | 0 | 0 | 0 | 0 | 0 | 0 | -0.046315385 | 0.067026183 | 0 | 0 | 0 | 0 | 0 | 0 | 0 | 0 | 0 | 0 | 0 | 0 | 0 | 0 | 0 | 0 | 0 | -0.022971577 | 0 | 0 | 0 | 0 | 0 | 0 | 0 | 0 | 0 | 0 | 0 | 0 | 0 | 0 | 0 | 0 | 0 | 0 | 0 | 0 | 0 | 0 | 0 | 0 | 0 | 0 | 0 | 0 | 0 | 0 | 0 | -0.022971577 | 0.025232356 | 0 | 0 | 0 | 0 | 0 | 0 | 0 | 0 | 0 | 0 | 0 | 0 | 0 | 0 | 0 | 0 | 0 | 0 | 0 | 0 | 0 | 0 | 0 | 0 | 0 | 0 | 0 | 0 | 0 | 0 | 0 | 0 | 0 | 0 | 0 | 0 | 0 | 0 | 0 | 0 | 0 | 0 | 0 | 0 | 0 | 0 | 0 | 0 | 0 | 0 | 0.432441384 | 0.232161958 | 0 | 0 | 0 | 0 | 0 | 0 | 0 | 0 | 0 | 0 | 0 | 0 | 0 | 0 | 0 | 0 | 0 | 0.260793161 | 0 | 0 | 0 | 0 | 0 | 0 | 0 | 0 | 0 | 0 | 0 | 0 | 0 | 0 | 0 | 0 | 0 | 0 | 0 | 0 | 0 | 0 | 0 | 0 | 0 | 0 | 0 | 0 | 0 | 0 | 0 | 0.052618245 | -0.978014747 | 0 | 0 | 0 | 0 | 0 | 0 | 0 | 0 | 0 | 0 | 0 | 0 | 0 | 0 | 0 | 0 | 0 | 0 | 0 | 0 | 0 | 0 | 0 | 0 | 0 | 0 | 0 | 0 | 0
342 | NbTaVW | 12.9 | AC | S | BCC | 56 | 1 | 25 | 1530 | 118.7 | 11.11 | 492.5 | 0 | 0 | 0 | 0 | 0 |  | 0.0005 | 1 |  | 25 |  | 0 | 25 | 0 | 10 | 0 |  |  |  | Nb1 Ta1 V1 W1 | 0 | 0 | 0 | 0 | 0 | 0 | 0 | 0 | 0 | 0 | 0 | 0 | 0 | 0 | 0 | 0 | 0 | 0 | 0 | 0 | 0 | 0 | 0.25 | 0 | 0 | 0 | 0 | 0 | 0 | 0 | 0 | 0 | 0 | 0 | 0 | 0 | 0 | 0 | 0 | 0 | 0.25 | 0 | 0 | 0 | 0 | 0 | 0 | 0 | 0 | 0 | 0 | 0 | 0 | 0 | 0 | 0 | 0 | 0 | 0 | 0 | 0 | 0 | 0 | 0 | 0 | 0 | 0 | 0 | 0 | 0 | 0 | 0 | 0.25 | 0.25 | 0 | 0 | 0 | 0 | 0 | 0 | 0 | 0 | 0 | 0 | 0 | 0 | 0 | 0 | 0 | 0 | 0 | 0 | 0 | 0 | 0 | 0 | 0 | 0 | 0 | 0 | 0 | 0 | 0 | 7.631261801 | 0.033174689 | 0.011525651 | -4.5 | 2979.5 | 0 | 3695 | 3.648101182 | 0.19328137 | 262.5 | 50 | 191.6666667 | 620 | 12.25 | 2910.770994 | 0 | 0 | 0 | 0 | 0 | 0 | 0 | 0 | 0 | 0 | 0 | 0 | 0 | 0 | 0 | 0 | 0 | 0 | 0 | 0 | 0 | 0 | 0.05545539 | 0 | 0 | 0 | 0 | 0 | 0 | 0 | 0 | 0 | 0 | 0 | 0 | 0 | 0 | 0 | 0 | 0 | -0.034553571 | 0 | 0 | 0 | 0 | 0 | 0 | 0 | 0 | 0 | 0 | 0 | 0 | 0 | 0 | 0 | 0 | 0 | 0 | 0 | 0 | 0 | 0 | 0 | 0 | 0 | 0 | 0 | 0 | 0 | 0 | 0 | -0.034553571 | 0.013651753 | 0 | 0 | 0 | 0 | 0 | 0 | 0 | 0 | 0 | 0 | 0 | 0 | 0 | 0 | 0 | 0 | 0 | 0 | 0 | 0 | 0 | 0 | 0 | 0 | 0 | 0 | 0 | 0 | 0 | 0 | 0 | 0 | 0 | 0 | 0 | 0 | 0 | 0 | 0 | 0 | 0 | 0 | 0 | 0 | 0 | 0 | 0 | 0 | 0 | 0 | 0 | 0.343935997 | 0 | 0 | 0 | 0 | 0 | 0 | 0 | 0 | 0 | 0 | 0 | 0 | 0 | 0 | 0 | 0 | 0 | 0.372148313 | 0 | 0 | 0 | 0 | 0 | 0 | 0 | 0 | 0 | 0 | 0 | 0 | 0 | 0 | 0 | 0 | 0 | 0 | 0 | 0 | 0 | 0 | 0 | 0 | 0 | 0 | 0 | 0 | 0 | 0 | 0 | 0.166211425 | -0.882295735 | 0 | 0 | 0 | 0 | 0 | 0 | 0 | 0 | 0 | 0 | 0 | 0 | 0 | 0 | 0 | 0 | 0 | 0 | 0 | 0 | 0 | 0 | 0 | 0 | 0 | 0 | 0 | 0 | 0