## Ark1
ML model | Features | Classification target | Performance and dataset | Reference | Comment
NN | Velence electron count, ∆Ჯ, ∆H, ∆S | AM, SS, IM | 80% accuracy, 118 MPEA dataset | Islam et al, Com mat Sci, 2018 | No test set used; small data but NN! Data is quite unbalanced, No per class accuracy reported
SVM, KNN, ANN | Velence electron count, ∆Ჯ, ∆H, ∆S | SS, SS+IM, IM | ANN-74.3%, 401 dataset (174 SS, 54 IM, 173 SS+IM) | Huang et al; Acta Mat 2019 | Unbalanced data
SVM | Velence electron count, ∆Ჯ, ∆H, ∆S, Tm | FCC, BCC, NSP (Not forming solid solution) | 90% accuracy; 322 data | Li & Guo, Phy Rev Mat, 2019
Model and feature selection with GA | Feature optimization with GA | Task 1: SS snd NSS; Task-2: FCC, BCC, Dual phase | SVM-88.7% accuracy, NN-91.3, 550 data | Zhang et al, Acta Mat 2020
DNN WITH GAN | Velence electron count, ∆Ჯ, ∆H, ∆S, Tm | SS, IM, SS+IM, AM | 93.17% accuarcy, 989 data+600 augmented |  | Hyperparameter optimization; data augmented
Gradient boosting | Velence electron count, ∆Ჯ, ∆H, ∆S, Tm | SS and non-SS | 96.4% accuracy; 1807 data points | Yan 2021, Com Mat Sci